## ENERO
|  |  | N°2 | N°3 | N°4 | 8.5mm | 9mm | 12mm | 5.5mm | 8mm | 3/8" | 1/4" | 1/2"
|  | capacidade teorica - t/h | 70 | 75 | 75 | 65 | 73 | 75 | 60 | 75 | 73 | 70 | 65 | [7 empty] | morgan mayo
|  | Rendimiento | 97% | 97% | 97% | 97% | 97% | 97% | 97% | 97% | 97% | 97% | 97% | [7 empty] | 2 y 3 de mayo para
|  | eficiencia | 88.81% | 95% | 96.2% | 90% | 99.56% | 90% | 93.52% | 94% | 91.27% | 93.39% | 90%
|  | Produtividad teorica - ton/hora | 60.29917 | 69.1125 | 69.9855 | 56.745 | 70.49814 | 65.475 | 54.42856 | 68.385 | 64.6278 | 63.41354 | 56.745
|  | IU | 79.62% | 72.49% | 71.59% | 69% | 70.8% | 73.32% | 70.64% | 73.26% | 74.29% | 75.72% | 65%
|  | Produccion horaria Bruta real - ton/hora | 48.01153 | 50.1002 | 50.1002 | 39.15405 | 49.91268 | 48.00627 | 38.44925 | 50.1002 | 48.01269 | 48.01783 | 36.88425
|  | Calidad | 99.8% | 99.8% | 99.8% | 99.8% | 99.8% | 99.8% | 99.8% | 99.8% | 99.8% | 99.8% | 99.8% |  | 6098008 | ALAMBRON 5,5mm ELECTRODO |  |  |  | 1440
|  | Produccion horaria real t/día | 1149.972 | 1200 | 1200 | 937.8178056 | 1195.509 | 1149.846 | 920.9364 | 1200 | 1150 | 1150.123 | 883.451556 |  | 6097996 | ALAMBRON 5,5mm 1008 |  |  |  | 51 |  |  |  | 5550
|  |  | 1058.4 | 1108.8 | 1070.16 | 1066.8 | 1075.2 | 1075.2 | 785.4171 | 1092 | 1041.6 | 1041.6 | 1068.48 | [6 empty] | 28.23529 |  | 28 | 1036 | 789
t/día | CODIGO | material | Cantidad (t) Programada | Mtto pro. (h) | Inicio | Fin | Product. (t/h) | Tiempo lam. (h) | Índice de utilizacion (%) | Paradas setups (h) | Paradas imprevistas (h) | Tiempo (días) |  | FACTOR | 100% | Ajuste 06/02 | Dif |  | Observacion | Dif con cambios |  |  |  | 4761
1152.277 |  | dejar alambron alambron 1/4 minimo 500 |  |  | 2026-01-01 08:30 | 2026-01-01 08:30 | 60.29917 | 0 | 79.62% |  | 0 | 0 |  | 100% | [9 empty] | 4.59556
1202.405 | 6098500 | ROLLO CORRU N°4 |  |  | 2026-01-01 08:30 | 2026-01-01 08:30 | 69.9855 | 0 | 71.59% |  | 0 | 0 |  | 100% | [14 empty] | 24 | 13
1200 | 6098011 | ALAMBRON 8mm 1008 |  |  | 2026-01-01 08:30 | 2026-01-01 08:30 | 68.385 | 0 | 73.26% |  | 0 | 0 |  | 1 |  |  | 0
1200 | 6098013 | ALAMBRON 8mm 1012 | 600 |  | 2026-01-01 08:30 | 2026-01-01 20:29 | 68.385 | 8.773854 | 73.26% |  | 3.202146 | 0.499 |  | 1 |  |  | -600
1200 | 6099373 | ALAMBRON 8mm 1015 |  |  | 2026-01-01 20:29 | 2026-01-01 20:29 | 68.385 | 0 | 73.26% | 4 | 0 | 0 |  | 1 |  |  | 0
1152.428 | 6097968 | ALAMBRON 1/4PULG 1008 |  |  | 2026-01-02 00:29 | 2026-01-02 00:29 | 63.41354 | 0 | 75.72% |  | 0 | 0 |  |  |  | 79 | 79
1152.428 | 6097982 | ALAMBRON 1/4PULG 1015 |  |  | 2026-01-02 00:29 | 2026-01-02 00:29 | 63.41354 | 0 | 75.72% |  | 0 | 0 |  |  |  | 102 | 102
1150.123 | 6097970 | ALAMBRON 1/4PULG 1012 |  |  | 2026-01-02 00:29 | 2026-01-02 00:29 | 63.41354 | 0 | 75.72% |  | 0 | 0 |  | 1 |  |  | 0
1150.123 | 6097968 | ALAMBRON 1/4PULG 1008 | 104.3 |  | 2026-01-02 00:29 | 2026-01-02 02:39 | 63.41354 | 1.644759 | 75.72% |  | 0.5273507 | 0.09050457 |  | 1 |  | 49.22417 | -55.07583
1150.123 | 6097986 | ALAMBRON 1/4PULG 10B06 | 99 |  | 2026-01-02 02:39 | 2026-01-02 04:43 | 63.41354 | 1.561181 | 75.72% |  | 0.5005534 | 0.08590559 |  | 1 |  | 75.259 | -23.741
1150.123 | 6097970 | ALAMBRON 1/4PULG 1012 | 1266.68 |  | 2026-01-02 04:43 | 2026-01-03 07:05 | 63.41354 | 19.97491 | 75.72% |  | 6.404453 | 1.09914 |  | 1 |  | 1502.326 | 235.6465
1150.123 | 6132286 | ALAMBRON 1/4PULG 10B22 NTC 330 | 0 |  | 2026-01-03 07:05 | 2026-01-03 07:05 | 63.41354 | 0 | 75.72% |  | 0 | 0 |  |  |  | 70.566 | 70.566
1150.123 | 6097982 | ALAMBRON 1/4PULG 1015 | 418.2298 |  | 2026-01-03 07:05 | 2026-01-03 15:48 | 63.41354 | 6.595277 | 75.72% | 4 | 2.11461 | 0.3629119 |  | 1 |  | 507.1243 | 88.8945
1200 | 6098500 | ROLLO CORRU N°4 | 4914.087 |  | 2026-01-03 19:48 | 2026-01-07 21:53 | 69.9855 | 70.21578 | 71.59% | 4 | 27.86939 | 4.086882 |  |  |  |  | -4914.087 | [10 empty] | 2025-11-02
1200 | 6098499 | ROLLO CORRU N°3 | 4700 |  | 2026-01-08 01:53 | 2026-01-11 23:42 | 69.1125 | 68.00506 | 72.49% | 4 | 25.80694 | 3.908833 |  | 1 |  | 3600 | -1100 | [10 empty] | 2025-11-02
1195.509 | 6098496 | ROLLO CORRU 9MM NTC 2289 | 1251.191 |  | 2026-01-12 03:42 | 2026-01-13 04:46 | 70.49814 | 17.74786 | 70.8% | 3 | 7.319738 | 1.044483 | 800t mas | 1 |  | 1004 | -247.1909 | [6 empty] | 6097996 | ALAMBRON 5,5mm 1008
1150 | 6097990 | ALAMBRON 3/8in 1012 | 234.1684 |  | 2026-01-13 07:46 | 2026-01-13 12:38 | 64.6278 | 3.623338 | 74.29% |  | 1.25388 | 0.2032174 |  | 1 |  | 352.4195 | 118.2512
1150 | 6097991 | ALAMBRON 3/8in 1015 | 307.0479 |  | 2026-01-13 12:38 | 2026-01-13 19:02 | 64.6278 | 4.751019 | 74.29% |  | 1.644122 | 0.2664642 |  | 1 |  | 109.0719 | -197.9761
1150 | 6097989 | ALAMBRON 3/8in 1008 | 0 |  | 2026-01-13 19:02 | 2026-01-13 19:02 | 64.6278 | 0 | 74.29% |  | 0 | 0 |  | 1 |  | 238.4748 | 238.4748
1150 | 6097993 | ALAMBRON 3/8PULG 10B06 | 0 |  | 2026-01-13 19:02 | 2026-01-13 19:02 | 64.6278 | 0 | 74.29% | 4 | 0 | 0 |  | 1 |  | 7.515 | 7.515
1149.972 | 6098498 | ROLLO CORRU N°2 | 2448.541 | 16 | 2026-01-13 23:02 | 2026-01-16 02:02 | 60.29917 | 40.60655 | 79.62% | 3 | 10.39247 | 2.124959 | 600t mas | 1 |  | 2390 | -58.54097
920.9364 | 6098008 | ALAMBRON 5,5mm ELECTRODO | 999.4 |  | 2026-01-16 21:02 | 2026-01-17 23:02 | 54.42856 | 18.36168 | 70.64% |  | 7.631022 | 1.083029
920.9364 | 6098005 | ALAMBRON 5,5mm 10B06 | 4052.978 | 24 | 2026-01-17 23:02 | 2026-01-22 08:26 | 54.42856 | 74.46418 | 70.64% |  | 30.94693 | 4.39213 |  | 1
920.9364 | 6098007 | ALAMBRON 5,5mm 10B22 | 673 |  | 2026-01-23 08:26 | 2026-01-24 01:57 | 54.42856 | 12.36483 | 70.64% |  | 5.138761 | 0.7293164 |  | 1
920.9364 | 6134124 | ALAMBRON 5,5MM 10B04 NTC 330 | 0 |  | 2026-01-24 01:57 | 2026-01-24 01:57 | 54.42856 | 0 | 70.64% |  | 0 | 0 |  | 1 |  |  | 0
920.9364 | 6097999 | ALAMBRON 5,5MM 1015 NTC 330 | 261 |  | 2026-01-24 01:57 | 2026-01-24 08:44 | 54.42856 | 4.795277 | 70.64% |  | 1.992892 | 0.2828404 |  | 1
920.9364 | 6097996 | ALAMBRON 5,5mm 1008 | 838.7286 |  | 2026-01-24 08:44 | 2026-01-25 06:33 | 54.42856 | 15.40972 | 70.64% |  | 6.404199 | 0.9089131 |  | 1
920.9364 | 6097998 | ALAMBRON 5,5mm 1012 | 1247.16 |  | 2026-01-25 06:33 | 2026-01-26 14:59 | 54.42856 | 22.9137 | 70.64% | 4 | 9.522816 | 1.351521 |  | 1
1149.846 | 6098497 | ROLLO CORRU 12MM NTC-2289 | 600.5945 |  | 2026-01-26 18:59 | 2026-01-27 07:30 | 65.475 | 9.172883 | 73.32% | 4 | 3.337869 | 0.5212813 |  | 1 |  | 0 | -600.5945
1200 | 6098499 | ROLLO CORRU N°3 | 3397.132 |  | 2026-01-27 11:30 | 2026-01-30 07:18 | 69.1125 | 49.15366 | 72.49% | 4 | 18.6531 | 2.825282 |  |  |  | 4135.951 | 738.8189
920.9364 | 6098005 | ALAMBRON 5,5mm 10B06 |  |  | 2026-01-30 11:18 | 2026-01-30 11:18 | 54.42856 | 0 | 70.64% |  | 0 | 0 |  | 1 |  | 3738.132 | 3738.132 | [12 empty] | 921
920.9364 | 6098007 | ALAMBRON 5,5mm 10B22 |  |  | 2026-01-30 11:18 | 2026-01-30 11:18 | 54.42856 | 0 | 70.64% |  | 0 | 0 |  | 1 |  | 699.6328 | 699.6328 | [6 empty] | 6097999 | ALAMBRON 5,5MM 1015 NTC 330 |  |  | 2025-11-02 | 13 | 38.375 | 498.875
920.9364 | 6134124 | ALAMBRON 5,5MM 10B04 NTC 330 |  |  | 2026-01-30 11:18 | 2026-01-30 11:18 | 54.42856 | 0 | 70.64% |  | 0 | 0 |  | 1 |  | 410.1026 | 410.1026 | [6 empty] | 6098007 | ALAMBRON 5,5mm 10B22 | 421.4826 |  | 2025-11-03 | 24 |  | 921
920.9364 | 6097996 | ALAMBRON 5,5mm 1008 |  |  | 2026-01-30 11:18 | 2026-01-30 11:18 | 54.42856 | 0 | 70.64% |  | 0 | 0 |  | 1 |  | 0 | 0 | [6 empty] | 6098005 | ALAMBRON 5,5mm 10B06 |  |  | 2025-11-04
920.9364 | 6097998 | ALAMBRON 5,5mm 1012 |  |  | 2026-01-30 11:18 | 2026-01-30 11:18 | 54.42856 | 0 | 70.64% |  | 0 | 0 |  |  |  | 442.9962 | 442.9962 | [5 empty] | 6097996 | ALAMBRON 5,5mm 1008 | ALAMBRON 5,5mm 1012 |  |  | 2025-11-02
1200 | 6098011 | ALAMBRON 8mm 1008 | 33.63557 |  | 2026-01-30 11:18 | 2026-01-30 11:58 | 68.385 | 0.491856 | 73.26% |  | 0.17951 | 0.02797358 |  | 100% |  | 80.30601 | 46.67044
1200 | 6099373 | ALAMBRON 8mm 1015 | 110.4689 |  | 2026-01-30 11:58 | 2026-01-30 14:11 | 68.385 | 1.615397 | 73.26% |  | 0.5895627 | 0.09187332 |  | 100% |  | 414.1689 | 303.6999
1200 | 6098013 | ALAMBRON 8mm 1012 | 1176.901 |  | 2026-01-30 14:11 | 2026-01-31 13:40 | 68.385 | 17.20992 | 73.26% |  | 6.281013 | 0.978789 |  |  |  | 1738.18 | 561.2799
1200 | 6098018 | ALAMBRON 8mm 10B06 | 265.7579 |  | 2026-01-31 13:40 | 2026-01-31 18:58 | 68.385 | 3.886202 | 73.26% |  | 1.418326 | 0.221022 |  | 1 |  | 142.838 | -122.9199
1150.123 | 6097968 | ALAMBRON 1/4PULG 1008 |  |  | 2026-01-31 18:58 | 2026-01-31 18:58 | 63.41354 | 0 | 75.72% |  | 0 | 0 |  | 1 |  |  | 0
1150.123 | 6097986 | ALAMBRON 1/4PULG 10B06 |  |  | 2026-01-31 18:58 | 2026-01-31 18:58 | 63.41354 | 0 | 75.72% |  | 0 | 0 |  | 1 |  |  | 0
1150.123 | 6097982 | ALAMBRON 1/4PULG 1015 |  |  | 2026-01-31 18:58 | 2026-01-31 18:58 | 63.41354 | 0 | 75.72% |  | 0 | 0 |  | 1 |  |  | 0
920.9364 | 6098008 | ALAMBRON 5,5mm ELECTRODO |  |  | 2026-01-31 18:58 | 2026-01-31 18:58 | 54.42856 | 0 | 70.64% |  | 0 | 0 |  | 1 |  | 657.981 | 657.981 | [6 empty] | 6134124 | ALAMBRON 5,5MM 10B04 NTC 330
920.9364 | 6097999 | ALAMBRON 5,5MM 1015 NTC 330 |  |  | 2026-01-31 18:58 | 2026-01-31 18:58 | 54.42856 | 0 | 70.64% |  | 0 | 0 |  | 1 |  | 172.5021 | 172.5021
[5 empty] | 46053.79 | 46053.79
937.8178056 | 6098495 | ROLLO CORRU 8,5MM NTC 2289 |  |  | 2026-01-31 18:58 | 2026-01-31 18:58 | 56.745 | 0 | 69% |  | 0 | 0 |  | 1 |  |  | 0
1200 | 6098500 | ROLLO CORRU N°4 |  |  | 2026-01-31 18:58 | 2026-01-31 18:58 | 69.9855 | 0 | 71.59% |  | 0 | 0 |  | 1 |  | 4280.228 | 4280.228
1150.123 | 6132286 | ALAMBRON 1/4PULG 10B22 NTC 330 |  |  | 2026-01-31 18:58 | 2026-01-31 18:58 | 63.41354 | 0 | 75.72% |  | 0 | 0 |  | 1 |  |  | 0
1149.972 | 6098498 | ROLLO CORRU N°2 |  |  | 2026-01-31 18:58 | 2026-01-31 18:58 | 60.29917 | 0 | 79.62% |  | 0 | 0
|  | TOTAL | 30000 | 40 | 2026-01-31 18:58 | 2026-01-31 18:58 | [9 empty] | 181 | 181
|  |  | 91.84% | N°4 | N°5 | N°6 | N°7 | N°8 | N°10 | 0 | 140 | [6 empty] | 6400
|  | Capacidade teorica - t/h |  | 11 | 20 | 20 | 20 | 20 | 20 | 1299 | 850 | 505
|  | Rendimiento |  | 90% | 90.6% | 90.6% | 91% | 91% | 90.2% | 426 | 550
|  | Eficiencia |  | 85% | 83.3% | 89% | 98.1% | 99.3% | 93.1% | 162 | 68
|  | Produtividad teorica - ton/hora | t/h | 8.415 | 15.09396 | 16.1268 | 17.8542 | 18.0726 | 16.79524 | 1887 | 1608
|  | IU | IU | 50% | 66.35% | 67.4% | 60.4% | 59.9% | 64.3% |  | 279
|  | Produccion horaria Bruta real - ton/hora |  | 4.2075 | 10.01484246 | 10.8694632 | 10.7839368 | 10.8254874 | 10.79933932 |  | 140
|  | Calidad | t/dia | 99.8% | 99.8% | 99.8% | 99.8% | 99.8% | 99.8%
|  | Produccion horaria real t/día |  | 100.77804 | 239.8755 | 260.3454 | 258.2969 | 259.2921 | 258.6658 |  |  |  |  | 11 y 25 | 450 |  |  |  | 11 | 24 | [5 empty] | 11 | 9
[20 empty] | 264 | [5 empty] | 273
ton/dia | CODIGO | MATERIAL | Cantidad (t) | Mtto pro. (h) | Inicio | Fin | Product. (t/h) | Tiempo lam. (h) | Índice de utilización (%) | Paradas por setups (h) | Paradas imprevistas (h) | Tiempo (días) |  | FACTOR | 100% | Cambio 5 de febrero | Dif | % Cump |  | 240 | [5 empty] | 10
260.8671168 |  | sin turno inicio de año |  | 15 | 2026-01-01 | 2026-01-01 | 16.1268 | 0 | 67.4% |  | 0 | 0 | 260.8671168 | 100%
240.3562 | 6098046 | BARRA CORRU N.5X12M NTC 2289 |  |  | 2026-01-01 15:00 | 2026-01-01 15:00 | 15.09396 | 0 | 66.35% |  | 0 | 0 | 240.3562 | 1
240.3562 | 6098047 | BARRA CORRU N.5X6M NTC 2289 |  |  | 2026-01-01 15:00 | 2026-01-01 15:00 | 15.09396 | 0 | 66.35% |  | 0 | 0 | 240.3562 | 1 | [11 empty] | 11 | 110
259.1841 | 6195032 | BARRA CORR N.9X14m NTC 2289 G60 | 100 |  | 2026-01-01 15:00 | 2026-01-02 00:16 | 16.79524 | 5.954068 | 64.3% |  | 3.305758 | 0.3858261 | 259.1841 | 1
259.1841 | 6098059 | BARRA CORR N.9X12m NTC 2289 G60 | 200 |  | 2026-01-02 00:16 | 2026-01-02 18:47 | 16.79524 | 11.90814 | 64.3% | 16 | 6.611516 | 0.7716521 | 259.1841 | 1
240.3562 | 6099562 | BARRA CORRU N.5X9M NTC 2289 |  |  | 2026-01-03 10:47 | 2026-01-03 10:47 | 15.09396 | 0 | 66.35% |  | 0 | 0 | 240.3562 | 1 | [11 empty] | 24 | 240
240.3562 | 6099561 | BARRA CORRU N.5X14M NTC 2289 |  |  | 2026-01-03 10:47 | 2026-01-03 10:47 | 15.09396 | 0 | 66.35% |  | 0 | 0 | 240.3562 | 1 | [11 empty] | 24 | 240
259.1841 | 6098040 | BARRA CORRU N.10X12M NTC 2289 | 1289.641 |  | 2026-01-03 10:47 | 2026-01-08 10:12 | 16.79524 | 76.78607 | 64.3% |  | 42.63239 | 4.975769 | -0.01585632 | 100% | 259.2 | 300 | -989.6405 | [8 empty] | 24 | 240
259.1841 | 6099559 | BARRA CORRU N.10x14M NTC 2289 | 95.32667 |  | 2026-01-08 10:12 | 2026-01-08 19:02 | 16.79524 | 5.675815 | 64.3% |  | 3.151269 | 0.3677952 | -0.01585632 | 100% | 259.2 | 0 | -95.32667 | [8 empty] | 24 | 240
259.1841 | 6163951 | BARRA CORRU N.10X10M NTC 2289 | 0 |  | 2026-01-08 19:02 | 2026-01-08 19:02 | 16.79524 | 0 | 64.3% |  | 0 | 0 | -0.01585632 | 100% | 259.2 | 0 | 0
259.1841 | 6099560 | BARRA CORRU N.10x9M NTC 2289 | 0 | 16 | 2026-01-08 19:02 | 2026-01-08 19:02 | 16.79524 | 0 | 64.3% | 16 | 0 | 0 | -0.01585632 | 100% | 259.2 | 0 | 0
258.8144832 | 6098052 | BARRA CORRU N.7X12M NTC 2289 | 810.9416 |  | 2026-01-10 03:02 | 2026-01-13 06:13 | 17.8542 | 45.42021 | 60.4% |  | 29.77882 | 3.133293 | -0.3855168 | 100% | 1900-09-15 04:48 |  | -810.9416 | 0%
258.8144832 | 6099565 | BARRA CORRU N.7X14M NTC 2289 | 0 |  | 2026-01-13 06:13 | 2026-01-13 06:13 | 17.8542 | 0 | 60.4% |  | 0 | 0 | -0.3855168 | 100% | 259.2 |  | 0 | #DIV/0!
258.8144832 | 6098053 | BARRA CORRU N.7X6M NTC 2289 | 0 |  | 2026-01-13 06:13 | 2026-01-13 06:13 | 17.8542 | 0 | 60.4% |  | 0 | 0 | -0.3855168 | 100% | 259.2 |  | 0 | 0%
258.8144832 | 6099566 | BARRA CORRU N.7X9M NTC 2289 | 0 |  | 2026-01-13 06:13 | 2026-01-13 06:13 | 17.8542 | 0 | 60.4% |  | 0 | 0 | -0.3855168 | 100% | 259.2 |  | 0 | #DIV/0!
258.8144832 | 6130210 | BARRA CORRU N.7X15M NTC 2289 | 0 | 16 | 2026-01-13 06:13 | 2026-01-13 06:13 | 17.8542 | 0 | 60.4% | 16 | 0 | 0 | -14.7855168 | 100% | 273.6 |  |  | -
240.3562 | 6098046 | BARRA CORRU N.5X12M NTC 2289 | 1312.644 |  | 2026-01-14 14:13 | 2026-01-20 01:18 | 15.09396 | 86.96484 | 66.35% |  | 44.105 | 5.461243 | 240.3562 | 100% |  | 963.1204 | -349.5233 | 73.37%
240.3562 | 6098047 | BARRA CORRU N.5X6M NTC 2289 | 535.0803 | 48 | 2026-01-20 01:18 | 2026-01-22 06:43 | 15.09396 | 35.44996 | 66.35% |  | 17.97877 | 2.226197 | 240.3562 | 100% |  | 151.8601 | -383.2203 | 28.38%
240.3562 | 6099562 | BARRA CORRU N.5X9M NTC 2289 | 87.83486 |  | 2026-01-24 06:43 | 2026-01-24 15:30 | 15.09396 | 5.819206 | 66.35% |  | 2.951263 | 0.3654362 | 240.3562 | 100% |  | 170.9084 | 83.0735 | 0
240.3562 | 6099561 | BARRA CORRU N.5X14M NTC 2289 | 191.8314 | 10 | 2026-01-24 15:30 | 2026-01-25 10:39 | 15.09396 | 12.70915 | 66.35% | 16 | 6.445559 | 0.7981128 | 240.3562 | 100% |  | 189.95 | -1.881372 | 0 |  | 1100
260.8671168 | 6099564 | BARRA CORRU N.6X9M NTC 2289 | 33.63131 |  | 2026-01-26 12:39 | 2026-01-26 15:45 | 16.1268 | 2.08543 | 67.4% |  | 1.00868 | 0.1289212 | 260.8671168 | 1 |  | 102 | 68.36869 | 303.3% |  | 1001
260.8671168 | 6098050 | BARRA CORRU N.6X6M NTC 2289 | 0 |  | 2026-01-26 15:45 | 2026-01-26 15:45 | 16.1268 | 0 | 67.4% |  | 0 | 0 | 260.8671168 | 100% |  | 0 | 0 | #DIV/0!
260.8671168 | 6098049 | BARRA CORRU N.6X12M NTC 2289 | 1148.746 |  | 2026-01-26 15:45 | 2026-01-31 01:26 | 16.1268 | 71.23213 | 67.4% |  | 34.45352 | 4.403569 | 260.8671168 | 100% |  | 1176 | 27.25362 | 102.4%
260.8671168 | 6130321 | BARRA CORRU N.6X15M NTC 2289 | 0 |  | 2026-01-31 01:26 | 2026-01-31 01:26 | 16.1268 | 0 | 67.4% |  | 0 | 0 | 260.8671168 | 100% |  | 0 | 0 | 0%
260.8671168 | 6099563 | BARRA CORRU N.6X14M NTC 2289 | 194.1707 |  | 2026-01-31 01:26 | 2026-01-31 19:17 | 16.1268 | 12.04025 | 67.4% |  | 5.823623 | 0.7443281 | 260.8671168 | 100% |  | 154.0142 | -40.15649 | 79.32%
260.8671168 | 6099564 | BARRA CORRU N.6X9M NTC 2289 |  |  | 2026-01-31 19:17 | 2026-01-31 19:17 | 16.1268 | 0 | 67.4% |  | 0 | 0 | 260.8671168 | 100%
260.8671168 | 6098050 | BARRA CORRU N.6X6M NTC 2289 |  |  | 2026-01-31 19:17 | 2026-01-31 19:17 | 16.1268 | 0 | 67.4% |  | 0 | 0 | 260.8671168 | 100%
260.8671168 | 6098049 | BARRA CORRU N.6X12M NTC 2289 |  |  | 2026-01-31 19:17 | 2026-01-31 19:17 | 16.1268 | 0 | 67.4% |  | 0 | 0 | 260.8671168 | 100%
260.8671168 | 6130321 | BARRA CORRU N.6X15M NTC 2289 |  |  | 2026-01-31 19:17 | 2026-01-31 19:17 | 16.1268 | 0 | 67.4% |  | 0 | 0 | 260.8671168 | 100%
260.8671168 | 6099563 | BARRA CORRU N.6X14M NTC 2289 |  |  | 2026-01-31 19:17 | 2026-01-31 19:17 | 16.1268 | 0 | 67.4% |  | 0 | 0 | 260.8671168 | 100%
259.8116976 | 6099400 | BARRA CORRU N.8X14M NTC 2289 |  |  | 2026-01-31 19:17 | 2026-01-31 19:17 | 18.0726 | 0 | 59.9% |  | 0 | 0 | 259.8116976 | 100% |  | 139.8213 | 139.8213 | #DIV/0!
259.8116976 | 6098055 | BARRA CORRU N.8X12M NTC 2289 |  |  | 2026-01-31 19:17 | 2026-01-31 19:17 | 18.0726 | 0 | 59.9% |  | 0 | 0 | 259.8116976 | 100% |  | 949 | 949 | #DIV/0!
259.8116976 | 6098057 | BARRA CORRU N.8X9M NTC 2289 |  |  | 2026-01-31 19:17 | 2026-01-31 19:17 | 18.0726 | 0 | 59.9% |  | 0 | 0 | 259.8116976 | 100% |  | 203.3256 | 203.3256 | #DIV/0!
259.8116976 | 6099316 | BARRA CORRU N.8X15M NTC 2289 |  |  | 2026-01-31 19:17 | 2026-01-31 19:17 | 18.0726 | 0 | 59.9% |  | 0 | 0 | 259.8116976 | 100% |  | 0 | 0 | 0%
259.8116976 | 6098056 | BARRA CORRU N.8X6M NTC 2289 |  |  | 2026-01-31 19:17 | 2026-01-31 19:17 | 18.0726 | 0 | 59.9% |  | 0 | 0 | 259.8116976 | 100% |  | 0 | 0 | 0%
100.98 | 6098044 | BARRA CORRU N.4X6M NTC 2289 |  |  | 2026-01-31 19:17 | 2026-01-31 19:17 | 8.415 | 0 | 50% |  | 0 | 0 | -158.22 | 100% | 259.2 |  | 0 | #DIV/0!
|  | TOTAL | 5999.848 | 105 |  |  | 586.96692 | 372.0453 | 23.095 | 64 | 198.2462 | 23.76214 | 6435.204 | 36 | 2606.4 | 4500 | 55.46582
60

## FEBRERO
|  |  | N°2 | N°3 | N°4 | 8.5mm | 9mm | 12mm | 5.5mm | 8mm | 3/8" | 1/4" | 1/2"
|  | capacidade teorica - t/h | 70 | 75 | 75 | 65 | 73 | 75 | 60 | 75 | 73 | 70 | 65 | [7 empty] | morgan mayo
|  | Rendimiento | 97% | 97% | 97% | 97% | 97% | 97% | 97% | 97% | 97% | 97% | 97% | [7 empty] | 2 y 3 de mayo para
|  | eficiencia | 88.81% | 95% | 96.2% | 90% | 99.56% | 90% | 93.52% | 94% | 91.27% | 93.39% | 90%
|  | Produtividad teorica - ton/hora | 60.29917 | 69.1125 | 69.9855 | 56.745 | 70.49814 | 65.475 | 54.42856 | 68.385 | 64.6278 | 63.41354 | 56.745
|  | IU | 79.62% | 72.49% | 71.59% | 81% | 70.8% | 73.32% | 70.64% | 73.26% | 74.29% | 75.72% | 65%
|  | Produccion horaria Bruta real - ton/hora | 48.01153 | 50.1002 | 50.1002 | 45.96345 | 49.91268 | 48.00627 | 38.44925 | 50.1002 | 48.01269 | 48.01783 | 36.88425
|  | Calidad | 99.8% | 99.8% | 99.8% | 99.8% | 99.8% | 99.8% | 99.8% | 99.8% | 99.8% | 99.8% | 99.8% |  | 6098008 | ALAMBRON 5,5mm ELECTRODO |  |  |  | 1440
|  | Produccion horaria real t/día | 1149.972 | 1200 | 1200 | 1100.917 | 1195.509 | 1149.846 | 920.9364 | 1200 | 1150 | 1150.123 | 883.451556 |  | 6097996 | ALAMBRON 5,5mm 1008 |  |  |  | 51 |  |  |  | 5550
|  |  | 1058.4 | 1108.8 | 1070.16 | 1066.8 | 1075.2 | 1075.2 | 785.4171 | 1092 | 1041.6 | 1041.6 | 1068.48 | [6 empty] | 28.23529 |  | 28 | 1036 | 789
t/día | CODIGO | material | Cantidad (t) Programada | Mtto pro. (h) | Inicio | Fin | Product. (t/h) | Tiempo lam. (h) | Índice de utilizacion (%) | Paradas setups (h) | Paradas imprevistas (h) | Tiempo (días) |  | FACTOR | 100% | Ajuste 06/02 | Dif |  | Observacion | Dif con cambios |  |  |  | 4761
1152.277 |  | dejar alambron alambron 1/4 minimo 500 |  |  | 2026-01-31 22:00 | 2026-01-31 22:00 | 60.29917 | 0 | 79.62% |  | 0 | 0 |  | 100% | [9 empty] | 4.59556
1202.405 | 6098500 | ROLLO CORRU N°4 |  |  | 2026-01-31 22:00 | 2026-01-31 22:00 | 69.9855 | 0 | 71.59% |  | 0 | 0 |  | 100% | [14 empty] | 24 | 13
1200 | 6098011 | ALAMBRON 8mm 1008 | 286 |  | 2026-01-31 22:00 | 2026-02-01 03:43 | 68.385 | 4.182204 | 73.26% |  | 1.526356 | 0.2378567 |  | 1 |  |  | -286
1200 | 6098013 | ALAMBRON 8mm 1012 | 360.01 |  | 2026-02-01 03:43 | 2026-02-01 10:54 | 68.385 | 5.264459 | 73.26% |  | 1.921341 | 0.2994083 |  | 1 |  |  | -360.01
1200 | 6098018 | ALAMBRON 8mm 10B06 | 233 |  | 2026-02-01 10:54 | 2026-02-01 15:33 | 68.385 | 3.40718 | 73.26% |  | 1.2435 | 0.1937783 |  | 1 |  | 142.838 | -90.16195
1200 | 6099373 | ALAMBRON 8mm 1015 | 324.009 |  | 2026-02-01 15:33 | 2026-02-01 22:01 | 68.385 | 4.738013 | 73.26% | 4 | 1.729207 | 0.269467485 |  | 1 |  |  | -324.009
1152.428 | 6097968 | ALAMBRON 1/4PULG 1008 |  |  | 2026-02-02 02:01 | 2026-02-02 02:01 | 63.41354 | 0 | 75.72% |  | 0 | 0 |  |  |  | 79 | 79
1152.428 | 6097982 | ALAMBRON 1/4PULG 1015 |  |  | 2026-02-02 02:01 | 2026-02-02 02:01 | 63.41354 | 0 | 75.72% |  | 0 | 0 |  |  |  | 102 | 102
1150.123 | 6097970 | ALAMBRON 1/4PULG 1012 |  |  | 2026-02-02 02:01 | 2026-02-02 02:01 | 63.41354 | 0 | 75.72% |  | 0 | 0 |  | 1 |  |  | 0
1100.917 | 6098495 | ROLLO CORRU 8,5MM NTC 2289 | 469.613 | 25 | 2026-02-02 02:01 | 2026-02-02 12:14 | 56.745 | 8.275848 | 81% | 4 | 1.941248 | 0.4257124 |  | 1 |  |  | -469.613
1200 | 6098500 | ROLLO CORRU N°4 | 3644.193 |  | 2026-02-03 17:14 | 2026-02-06 17:58 | 69.9855 | 52.07068 | 71.59% | 4 | 20.6674 | 3.030754 |  | 1 |  |  | -3644.193 | [10 empty] | 2025-11-02
1200 | 6098499 | ROLLO CORRU N°3 | 4100 |  | 2026-02-06 21:58 | 2026-02-10 07:48 | 69.1125 | 59.32357 | 72.49% | 4 | 22.51243 | 3.409833 |  | 1 |  | 3600 | -500 | [10 empty] | 2025-11-02
1195.509 | 6098496 | ROLLO CORRU 9MM NTC 2289 | 1035.656 |  | 2026-02-10 11:48 | 2026-02-11 08:33 | 70.49814 | 14.69055 | 70.8% | 4 | 6.058813 | 0.8645567 |  | 1 |  | 1004 | -31.65622 | [6 empty] | 6097996 | ALAMBRON 5,5mm 1008
1149.972 | 6098498 | ROLLO CORRU N°2 | 2737.873 |  | 2026-02-11 12:33 | 2026-02-13 21:35 | 60.29917 | 45.40481 | 79.62% | 6 | 11.62049 | 2.376055 |  | 1 |  | 2390 | -347.8726
920.9364 | 6098008 | ALAMBRON 5,5mm ELECTRODO | 851.1565 |  | 2026-02-14 03:35 | 2026-02-15 01:43 | 54.42856 | 15.63805 | 70.64% |  | 6.499094 | 0.922381 |  | 1
920.9364 | 6098005 | ALAMBRON 5,5mm 10B06 | 3923.184 |  | 2026-02-15 01:43 | 2026-02-19 07:45 | 54.42856 | 72.07952 | 70.64% |  | 29.95588 | 4.251475 |  | 1
920.9364 | 6098007 | ALAMBRON 5,5mm 10B22 | 798.5709 |  | 2026-02-19 07:45 | 2026-02-20 04:31 | 54.42856 | 14.67191 | 70.64% |  | 6.097571 | 0.865395 |  | 1
920.9364 | 6134124 | ALAMBRON 5,5MM 10B04 NTC 330 | 375.5656 |  | 2026-02-20 04:31 | 2026-02-20 14:17 | 54.42856 | 6.900157 | 70.64% |  | 2.86767 | 0.4069928 |  | 1 |  |  | -375.5656
920.9364 | 6097999 | ALAMBRON 5,5MM 1015 NTC 330 | 266.0445 |  | 2026-02-20 14:17 | 2026-02-20 21:12 | 54.42856 | 4.887958 | 70.64% |  | 2.03141 | 0.288307 |  | 1
920.9364 | 6097996 | ALAMBRON 5,5mm 1008 | 961.7267 |  | 2026-02-20 21:12 | 2026-02-21 22:13 | 54.42856 | 17.66952 | 70.64% |  | 7.343364 | 1.042204 |  | 1
920.9364 | 6097998 | ALAMBRON 5,5mm 1012 | 662.8734 |  | 2026-02-21 22:13 | 2026-02-22 15:28 | 54.42856 | 12.17878 | 70.64% | 4 | 5.061439 | 0.7183424 |  | 1
1150.123 | 6097968 | ALAMBRON 1/4PULG 1008 | 110.1596 |  | 2026-02-22 19:28 | 2026-02-22 21:45 | 63.41354 | 1.737162 | 75.72% |  | 0.5569773 | 0.09558913 |  | 1 |  | 49.22417 | -60.93541
1150.123 | 6097986 | ALAMBRON 1/4PULG 10B06 | 50.721 |  | 2026-02-22 21:45 | 2026-02-22 22:49 | 63.41354 | 0.7998449 | 75.72% |  | 0.2564502 | 0.0440123 |  | 1 |  | 75.259 | 24.538
1150.123 | 6097970 | ALAMBRON 1/4PULG 1012 | 866.8206 |  | 2026-02-22 22:49 | 2026-02-23 16:52 | 63.41354 | 13.66933 | 75.72% |  | 4.382727 | 0.752169 |  | 1 |  | 1502.326 | 635.5056
1150.123 | 6132286 | ALAMBRON 1/4PULG 10B22 NTC 330 | 72.73016 |  | 2026-02-23 16:52 | 2026-02-23 18:23 | 63.41354 | 1.146918 | 75.72% |  | 0.3677305 | 0.06311037 |  | 1 |  | 70.566 | -2.164155
1150.123 | 6097982 | ALAMBRON 1/4PULG 1015 | 315.9169 |  | 2026-02-23 18:23 | 2026-02-24 00:57 | 63.41354 | 4.981853 | 75.72% | 4 | 1.597306 | 0.2741316 |  | 1 |  | 507.1243 | 191.2074
1150 | 6097990 | ALAMBRON 3/8in 1012 | 0 |  | 2026-02-24 04:57 | 2026-02-24 04:57 | 64.6278 | 0 | 74.29% |  | 0 | 0 |  | 1 |  | 352.4195 | 352.4195
1150 | 6097991 | ALAMBRON 3/8in 1015 | 0 |  | 2026-02-24 04:57 | 2026-02-24 04:57 | 64.6278 | 0 | 74.29% |  | 0 | 0 |  | 1 |  | 109.0719 | 109.0719
1150 | 6097989 | ALAMBRON 3/8in 1008 | 0 |  | 2026-02-24 04:57 | 2026-02-24 04:57 | 64.6278 | 0 | 74.29% |  | 0 | 0 |  | 1 |  | 238.4748 | 238.4748
1150 | 6097993 | ALAMBRON 3/8PULG 10B06 | 0 |  | 2026-02-24 04:57 | 2026-02-24 04:57 | 64.6278 | 0 | 74.29% |  | 0 | 0 |  | 1 |  | 7.515 | 7.515
1149.846 | 6098497 | ROLLO CORRU 12MM NTC-2289 | 536.52 |  | 2026-02-24 04:57 | 2026-02-24 16:08 | 65.475 | 8.194273 | 73.32% | 4 | 2.981768 | 0.4656684 |  | 1 |  | 0 | -536.52
1200 | 6098499 | ROLLO CORRU N°3 | 3019.09 |  | 2026-02-24 20:08 | 2026-02-27 08:24 | 69.1125 | 43.6837 | 72.49% | 4 | 16.57733 | 2.510876 |  | 1 |  | 4135.951 | 1116.861
920.9364 | 6098005 | ALAMBRON 5,5mm 10B06 |  |  | 2026-02-27 12:24 | 2026-02-27 12:24 | 54.42856 | 0 | 70.64% |  | 0 | 0 |  | 1 |  | 3738.132 | 3738.132 | [12 empty] | 921
920.9364 | 6098007 | ALAMBRON 5,5mm 10B22 |  |  | 2026-02-27 12:24 | 2026-02-27 12:24 | 54.42856 | 0 | 70.64% |  | 0 | 0 |  | 1 |  | 699.6328 | 699.6328 | [6 empty] | 6097999 | ALAMBRON 5,5MM 1015 NTC 330 |  |  | 2025-11-02 | 13 | 38.375 | 498.875
920.9364 | 6134124 | ALAMBRON 5,5MM 10B04 NTC 330 |  |  | 2026-02-27 12:24 | 2026-02-27 12:24 | 54.42856 | 0 | 70.64% |  | 0 | 0 |  | 1 |  | 410.1026 | 410.1026 | [6 empty] | 6098007 | ALAMBRON 5,5mm 10B22 | 421.4826 |  | 2025-11-03 | 24 |  | 921
920.9364 | 6097996 | ALAMBRON 5,5mm 1008 |  |  | 2026-02-27 12:24 | 2026-02-27 12:24 | 54.42856 | 0 | 70.64% |  | 0 | 0 |  | 1 |  | 0 | 0 | [6 empty] | 6098005 | ALAMBRON 5,5mm 10B06 |  |  | 2025-11-04
920.9364 | 6097998 | ALAMBRON 5,5mm 1012 |  |  | 2026-02-27 12:24 | 2026-02-27 12:24 | 54.42856 | 0 | 70.64% |  | 0 | 0 |  | 1 |  | 442.9962 | 442.9962 | [5 empty] | 6097996 | ALAMBRON 5,5mm 1008 | ALAMBRON 5,5mm 1012 |  |  | 2025-11-02
1200 | 6098011 | ALAMBRON 8mm 1008 | 576.5587 |  | 2026-02-27 12:24 | 2026-02-27 23:54 | 68.385 | 8.431069 | 73.26% |  | 3.077042 | 0.4795046 |  | 1 |  | 80.30601 | -496.2526
1200 | 6099373 | ALAMBRON 8mm 1015 | 0 |  | 2026-02-27 23:54 | 2026-02-27 23:54 | 68.385 | 0 | 73.26% |  | 0 | 0 |  | 1 |  | 414.1689 | 414.1689
1200 | 6098013 | ALAMBRON 8mm 1012 | 512.6531 |  | 2026-02-27 23:54 | 2026-02-28 10:08 | 68.385 | 7.496572 | 73.26% |  | 2.735983 | 0.4263565 |  | 1 |  | 1738.18 | 1225.527
1200 | 6098018 | ALAMBRON 8mm 10B06 | 109.8381 |  | 2026-02-28 10:08 | 2026-02-28 12:20 | 68.385 | 1.606172 | 73.26% |  | 0.5861959 | 0.09134865 |  | 1 |  | 142.838 | 32.99998
1150.123 | 6097968 | ALAMBRON 1/4PULG 1008 |  |  | 2026-02-28 12:20 | 2026-02-28 12:20 | 63.41354 | 0 | 75.72% |  | 0 | 0 |  | 1 |  |  | 0
1150.123 | 6097986 | ALAMBRON 1/4PULG 10B06 |  |  | 2026-02-28 12:20 | 2026-02-28 12:20 | 63.41354 | 0 | 75.72% |  | 0 | 0 |  | 1 |  |  | 0
1150.123 | 6097982 | ALAMBRON 1/4PULG 1015 |  |  | 2026-02-28 12:20 | 2026-02-28 12:20 | 63.41354 | 0 | 75.72% |  | 0 | 0 |  | 1 |  |  | 0
920.9364 | 6098008 | ALAMBRON 5,5mm ELECTRODO |  |  | 2026-02-28 12:20 | 2026-02-28 12:20 | 54.42856 | 0 | 70.64% |  | 0 | 0 |  | 1 |  | 657.981 | 657.981 | [6 empty] | 6134124 | ALAMBRON 5,5MM 10B04 NTC 330
920.9364 | 6097999 | ALAMBRON 5,5MM 1015 NTC 330 |  |  | 2026-02-28 12:20 | 2026-02-28 12:20 | 54.42856 | 0 | 70.64% |  | 0 | 0 |  | 1 |  | 172.5021 | 172.5021
1200 | 6098500 | ROLLO CORRU N°4 |  |  | 2026-02-28 12:20 | 2026-02-28 12:20 | 69.9855 | 0 | 71.59% |  | 0 | 0 |  | 1 |  | 4280.228 | 4280.228
1150.123 | 6132286 | ALAMBRON 1/4PULG 10B22 NTC 330 |  |  | 2026-02-28 12:20 | 2026-02-28 12:20 | 63.41354 | 0 | 75.72% |  | 0 | 0 |  | 1 |  |  | 0
1149.972 | 6098498 | ROLLO CORRU N°2 |  |  | 2026-02-28 12:20 | 2026-02-28 12:20 | 60.29917 | 0 | 79.62% |  | 0 | 0
|  | TOTAL | 27200.48 | 25 | 2026-02-28 12:20 | 2026-02-28 12:20 | [9 empty] | 181 | 181
|  |  | 91.84% | N°4 | N°5 | N°6 | N°7 | N°8 | N°10 | 0 | 140 | [6 empty] | 6400
|  | Capacidade teorica - t/h |  | 11 | 20 | 20 | 20 | 20 | 20 | 1299 | 850 | 505
|  | Rendimiento |  | 90% | 90.6% | 90.6% | 91% | 91% | 90.2% | 426 | 550
|  | Eficiencia |  | 85% | 83.3% | 89% | 98.1% | 99.3% | 93.1% | 162 | 68
|  | Produtividad teorica - ton/hora | t/h | 8.415 | 15.09396 | 16.1268 | 17.8542 | 18.0726 | 16.79524 | 1887 | 1608
|  | IU | IU | 50% | 66.35% | 67.4% | 60.4% | 59.9% | 64.3% |  | 279
|  | Produccion horaria Bruta real - ton/hora |  | 4.2075 | 10.01484246 | 10.8694632 | 10.7839368 | 10.8254874 | 10.79933932 |  | 140
|  | Calidad | t/dia | 99.8% | 99.8% | 99.8% | 99.8% | 99.8% | 99.8%
|  | Produccion horaria real t/día |  | 100.77804 | 239.8755 | 260.3454 | 258.2969 | 259.2921 | 258.6658 |  |  |  |  | 11 y 25 | 450 |  |  |  | 11 | 24 | [5 empty] | 11 | 9
[20 empty] | 264 | [5 empty] | 273
ton/dia | CODIGO | MATERIAL | Cantidad (t) | Mtto pro. (h) | Inicio | Fin | Product. (t/h) | Tiempo lam. (h) | Índice de utilización (%) | Paradas por setups (h) | Paradas imprevistas (h) | Tiempo (días) |  | FACTOR | 100% | Cambio 5 de febrero | Dif | % Cump |  | 240 | [5 empty] | 10
260.8671168 |  | sin turno inicio de año |  |  | 2026-01-31 22:00 | 2026-01-31 22:00 | 16.1268 | 0 | 67.4% |  | 0 | 0 | 260.8671168 | 100%
240.3562 | 6098046 | BARRA CORRU N.5X12M NTC 2289 |  |  | 2026-01-31 22:00 | 2026-01-31 22:00 | 15.09396 | 0 | 66.35% |  | 0 | 0 | 240.3562 | 1
240.3562 | 6098047 | BARRA CORRU N.5X6M NTC 2289 |  |  | 2026-01-31 22:00 | 2026-01-31 22:00 | 15.09396 | 0 | 66.35% |  | 0 | 0 | 240.3562 | 1 | [11 empty] | 11 | 110
259.1841 | 6195032 | BARRA CORR N.9X14m NTC 2289 G60 |  |  | 2026-01-31 22:00 | 2026-01-31 22:00 | 16.79524 | 0 | 64.3% |  | 0 | 0 | 259.1841 | 1
259.1841 | 6098059 | BARRA CORR N.9X12m NTC 2289 G60 |  |  | 2026-01-31 22:00 | 2026-01-31 22:00 | 16.79524 | 0 | 64.3% |  | 0 | 0 | 259.1841 | 1
240.3562 | 6099562 | BARRA CORRU N.5X9M NTC 2289 |  |  | 2026-01-31 22:00 | 2026-01-31 22:00 | 15.09396 | 0 | 66.35% |  | 0 | 0 | 240.3562 | 1 | [11 empty] | 24 | 240
240.3562 | 6099561 | BARRA CORRU N.5X14M NTC 2289 |  |  | 2026-01-31 22:00 | 2026-01-31 22:00 | 15.09396 | 0 | 66.35% |  | 0 | 0 | 240.3562 | 1 | [11 empty] | 24 | 240
260.8671168 | 6099564 | BARRA CORRU N.6X9M NTC 2289 | 21 |  | 2026-01-31 22:00 | 2026-01-31 23:56 | 16.1268 | 1.30218 | 67.4% |  | 0.6298379 | 0.08050076 | 260.8671168 | 1 |  | 102 | 81 | 485.7% |  | 1001
260.8671168 | 6098050 | BARRA CORRU N.6X6M NTC 2289 |  |  | 2026-01-31 23:56 | 2026-01-31 23:56 | 16.1268 | 0 | 67.4% |  | 0 | 0 | 260.8671168 | 100% |  | 0 | 0 | #DIV/0!
260.8671168 | 6098049 | BARRA CORRU N.6X12M NTC 2289 | 135 |  | 2026-01-31 23:56 | 2026-02-01 12:21 | 16.1268 | 8.371159 | 67.4% |  | 4.048958 | 0.5175049 | 260.8671168 | 100% |  | 1176 | 1041 | 871.1%
260.8671168 | 6099563 | BARRA CORRU N.6X14M NTC 2289 |  |  | 2026-02-01 12:21 | 2026-02-01 12:21 | 16.1268 | 0 | 67.4% | 16 | 0 | 0 | 260.8671168 | 100% |  | 154.0142 | 154.0142 | #DIV/0!
259.8116976 | 6099400 | BARRA CORRU N.8X14M NTC 2289 | 26.13871 |  | 2026-02-02 04:21 | 2026-02-02 06:46 | 18.0726 | 1.446317 | 59.9% |  | 0.9682355 | 0.1006063 | 259.8116976 | 100% |  | 139.8213 | 113.6826 | 534.9%
259.8116976 | 6098055 | BARRA CORRU N.8X12M NTC 2289 | 1417.295 |  | 2026-02-02 06:46 | 2026-02-07 17:41 | 18.0726 | 78.42231 | 59.9% |  | 52.49974 | 5.455085 | 259.8116976 | 100% |  | 949 | -468.295 | 66.96%
259.8116976 | 6098057 | BARRA CORRU N.8X9M NTC 2289 | 0 |  | 2026-02-07 17:41 | 2026-02-07 17:41 | 18.0726 | 0 | 59.9% |  | 0 | 0 | 259.8116976 | 100% |  | 203.3256 | 203.3256 | #DIV/0!
259.8116976 | 6099316 | BARRA CORRU N.8X15M NTC 2289 | 0 |  | 2026-02-07 17:41 | 2026-02-07 17:41 | 18.0726 | 0 | 59.9% |  | 0 | 0 | 259.8116976 | 100% |  | 0 | 0 | 0%
259.8116976 | 6098056 | BARRA CORRU N.8X6M NTC 2289 | 9.169882 |  | 2026-02-07 17:41 | 2026-02-07 18:32 | 18.0726 | 0.5073914 | 59.9% | 16 | 0.3396727 | 0.03529434 | 259.8116976 | 100% |  | 0 | -9.169882 | 0%
258.8144832 | 6098052 | BARRA CORRU N.7X12M NTC 2289 | 1281.621 |  | 2026-02-08 10:32 | 2026-02-13 09:23 | 17.8542 | 71.78259 | 60.4% |  | 47.06276 | 4.95189 | -0.3855168 | 100% | 1900-09-15 04:48 |  | -1281.621 | 0%
258.8144832 | 6099565 | BARRA CORRU N.7X14M NTC 2289 | 0 |  | 2026-02-13 09:23 | 2026-02-13 09:23 | 17.8542 | 0 | 60.4% |  | 0 | 0 | -0.3855168 | 100% | 259.2 |  | 0 | #DIV/0!
258.8144832 | 6098053 | BARRA CORRU N.7X6M NTC 2289 | 0 |  | 2026-02-13 09:23 | 2026-02-13 09:23 | 17.8542 | 0 | 60.4% |  | 0 | 0 | -0.3855168 | 100% | 259.2 |  | 0 | 0%
258.8144832 | 6099566 | BARRA CORRU N.7X9M NTC 2289 | 0 |  | 2026-02-13 09:23 | 2026-02-13 09:23 | 17.8542 | 0 | 60.4% |  | 0 | 0 | -0.3855168 | 100% | 259.2 |  | 0 | #DIV/0!
258.8144832 | 6130210 | BARRA CORRU N.7X15M NTC 2289 | 0 |  | 2026-02-13 09:23 | 2026-02-13 09:23 | 17.8542 | 0 | 60.4% | 16 | 0 | 0 | -14.7855168 | 100% | 273.6 |  |  | -
259.1841 | 6098040 | BARRA CORRU N.10X12M NTC 2289 | 1811.046 | 88 | 2026-02-14 01:23 | 2026-02-21 01:05 | 16.79524 | 107.8309 | 64.3% |  | 59.8688 | 6.987488 | -0.01585632 | 100% | 259.2 | 300 | -1511.046 | [8 empty] | 24 | 240
259.1841 | 6099559 | BARRA CORRU N.10x14M NTC 2289 | 133.0967 |  | 2026-02-24 17:05 | 2026-02-25 05:24 | 16.79524 | 7.92467 | 64.3% |  | 4.399855 | 0.5135219 | -0.01585632 | 100% | 259.2 | 0 | -133.0967 | [8 empty] | 24 | 240
259.1841 | 6163951 | BARRA CORRU N.10X10M NTC 2289 | 0 |  | 2026-02-25 05:24 | 2026-02-25 05:24 | 16.79524 | 0 | 64.3% |  | 0 | 0 | -0.01585632 | 100% | 259.2 | 0 | 0
259.1841 | 6099560 | BARRA CORRU N.10x9M NTC 2289 | 37.30884 |  | 2026-02-25 05:24 | 2026-02-25 08:52 | 16.79524 | 2.221393 | 64.3% |  | 1.23334 | 0.1439472 | -0.01585632 | 100% | 259.2 | 0 | -37.30884
240.3562 | 6098046 | BARRA CORRU N.5X12M NTC 2289 | 507.1404 |  | 2026-02-25 08:52 | 2026-02-27 11:30 | 15.09396 | 33.59889 | 66.35% | 16 | 17.03998 | 2.109953 | 240.3562 | 100% |  | 963.1204 | 455.9801 | 189.9%
240.3562 | 6098047 | BARRA CORRU N.5X6M NTC 2289 | 125.9304 |  | 2026-02-28 03:30 | 2026-02-28 16:04 | 15.09396 | 8.343098 | 66.35% |  | 4.231277 | 0.5239323 | 240.3562 | 100% |  | 151.8601 | 25.92969 | 120.6%
240.3562 | 6099562 | BARRA CORRU N.5X9M NTC 2289 | 0 |  | 2026-02-28 16:04 | 2026-02-28 16:04 | 15.09396 | 0 | 66.35% |  | 0 | 0 | 240.3562 | 100% |  | 170.9084 | 170.9084 | 0
240.3562 | 6099561 | BARRA CORRU N.5X14M NTC 2289 | 0 |  | 2026-02-28 16:04 | 2026-02-28 16:04 | 15.09396 | 0 | 66.35% |  | 0 | 0 | 240.3562 | 100% |  | 189.95 | 189.95 | 0 |  | 1100
260.8671168 | 6130321 | BARRA CORRU N.6X15M NTC 2289 |  |  | 2026-02-28 16:04 | 2026-02-28 16:04 | 16.1268 | 0 | 67.4% |  | 0 | 0 | 260.8671168 | 100% |  | 0 | 0 | 0%
260.8671168 | 6099564 | BARRA CORRU N.6X9M NTC 2289 |  |  | 2026-02-28 16:04 | 2026-02-28 16:04 | 16.1268 | 0 | 67.4% |  | 0 | 0 | 260.8671168 | 100%
260.8671168 | 6098050 | BARRA CORRU N.6X6M NTC 2289 |  |  | 2026-02-28 16:04 | 2026-02-28 16:04 | 16.1268 | 0 | 67.4% |  | 0 | 0 | 260.8671168 | 100%
260.8671168 | 6098049 | BARRA CORRU N.6X12M NTC 2289 |  |  | 2026-02-28 16:04 | 2026-02-28 16:04 | 16.1268 | 0 | 67.4% |  | 0 | 0 | 260.8671168 | 100%
260.8671168 | 6130321 | BARRA CORRU N.6X15M NTC 2289 |  |  | 2026-02-28 16:04 | 2026-02-28 16:04 | 16.1268 | 0 | 67.4% |  | 0 | 0 | 260.8671168 | 100%
260.8671168 | 6099563 | BARRA CORRU N.6X14M NTC 2289 |  |  | 2026-02-28 16:04 | 2026-02-28 16:04 | 16.1268 | 0 | 67.4% |  | 0 | 0 | 260.8671168 | 100%
100.98 | 6098044 | BARRA CORRU N.4X6M NTC 2289 |  |  | 2026-02-28 16:04 | 2026-02-28 16:04 | 8.415 | 0 | 50% |  | 0 | 0 | -158.22 | 100% | 259.2 |  | 0 | #DIV/0!
|  | TOTAL | 5504.747 | 88 |  |  | 586.96692 | 321.7509 | 23.095 | 64 | 192.3225 | 21.41972 | 6435.204 | 36 | 2606.4 | 4500 | -1004.747
60

## MARZO
|  |  | N°2 | N°3 | N°4 | 8.5mm | 9mm | 12mm | 5.5mm | 8mm | 3/8" | 1/4" | 1/2"
|  | capacidade teorica - t/h | 70 | 75 | 75 | 65 | 73 | 75 | 60 | 75 | 73 | 70 | 65 | [7 empty] | morgan mayo
|  | Rendimiento | 97% | 97% | 97% | 97% | 97% | 97% | 97% | 97% | 97% | 97% | 97% | [7 empty] | 2 y 3 de mayo para
|  | eficiencia | 88.81% | 95% | 96.2% | 90% | 99.56% | 90% | 93.52% | 94% | 91.27% | 93.39% | 90%
|  | Produtividad teorica - ton/hora | 60.29917 | 69.1125 | 69.9855 | 56.745 | 70.49814 | 65.475 | 54.42856 | 68.385 | 64.6278 | 63.41354 | 56.745
|  | IU | 79.62% | 72.49% | 71.59% | 81% | 70.8% | 73.32% | 70.64% | 73.26% | 74.29% | 75.72% | 65%
|  | Produccion horaria Bruta real - ton/hora | 48.01153 | 50.1002 | 50.1002 | 45.96345 | 49.91268 | 48.00627 | 38.44925 | 50.1002 | 48.01269 | 48.01783 | 36.88425
|  | Calidad | 99.8% | 99.8% | 99.8% | 99.8% | 99.8% | 99.8% | 99.8% | 99.8% | 99.8% | 99.8% | 99.8% |  | 6098008 | ALAMBRON 5,5mm ELECTRODO |  |  |  | 1440
|  | Produccion horaria real t/día | 1149.972 | 1200 | 1200 | 1100.917 | 1195.509 | 1149.846 | 920.9364 | 1200 | 1150 | 1150.123 | 883.451556 |  | 6097996 | ALAMBRON 5,5mm 1008 |  |  |  | 51 |  |  |  | 5550
|  |  | 1058.4 | 1108.8 | 1070.16 | 1066.8 | 1075.2 | 1075.2 | 785.4171 | 1092 | 1041.6 | 1041.6 | 1068.48 | [6 empty] | 28.23529 |  | 28 | 1036 | 789
t/día | CODIGO | material | Cantidad (t) Programada | Mtto pro. (h) | Inicio | Fin | Product. (t/h) | Tiempo lam. (h) | Índice de utilizacion (%) | Paradas setups (h) | Paradas imprevistas (h) | Tiempo (días) |  | FACTOR | 100% | Ajuste 06/02 | Dif |  | Observacion | Dif con cambios |  |  |  | 4761
1152.277 |  | dejar alambron alambron 1/4 minimo 500 |  |  | 2026-02-28 23:00 | 2026-02-28 23:00 | 60.29917 | 0 | 79.62% |  | 0 | 0 |  | 100% | [9 empty] | 4.59556
1202.405 | 6098500 | ROLLO CORRU N°4 |  |  | 2026-02-28 23:00 | 2026-02-28 23:00 | 69.9855 | 0 | 71.59% |  | 0 | 0 |  | 100% | [14 empty] | 24 | 13
1200 | 6098011 | ALAMBRON 8mm 1008 | 600 |  | 2026-02-28 23:00 | 2026-03-01 10:59 | 68.385 | 8.773854 | 73.26% |  | 3.202146 | 0.499 |  | 1 |  |  | -600
1200 | 6098013 | ALAMBRON 8mm 1012 | 417 |  | 2026-03-01 10:59 | 2026-03-01 19:18 | 68.385 | 6.097828 | 73.26% |  | 2.225492 | 0.346805 |  | 1 |  |  | -417
1200 | 6098018 | ALAMBRON 8mm 10B06 |  |  | 2026-03-01 19:18 | 2026-03-01 19:18 | 68.385 | 0 | 73.26% |  | 0 | 0 |  | 1 |  | 142.838 | 142.838
1200 | 6099373 | ALAMBRON 8mm 1015 | 140 | 25 | 2026-03-01 19:18 | 2026-03-01 22:06 | 68.385 | 2.047233 | 73.26% |  | 0.7471674 | 0.1164333 |  | 1 |  |  | -140
920.9364 | 6098005 | ALAMBRON 5,5mm 10B06 | 410 |  | 2026-03-02 23:06 | 2026-03-03 09:45 | 54.42856 | 7.53281 | 70.64% |  | 3.130597 | 0.4443086 |  | 1 |  | 3738.132 | 3328.132 | [12 empty] | 921
920.9364 | 6097996 | ALAMBRON 5,5mm 1008 | 300 |  | 2026-03-03 09:45 | 2026-03-03 17:34 | 54.42856 | 5.511812 | 70.64% |  | 2.290681 | 0.3251039 |  | 1 |  | 0 | -300 | [6 empty] | 6098005 | ALAMBRON 5,5mm 10B06 |  |  | 2025-11-04
920.9364 | 6098008 | ALAMBRON 5,5mm ELECTRODO | 450 |  | 2026-03-03 17:34 | 2026-03-04 05:16 | 54.42856 | 8.267718 | 70.64% | 4 | 3.436021 | 0.4876558 |  | 1 |  | 657.981 | 207.981 | [6 empty] | 6134124 | ALAMBRON 5,5MM 10B04 NTC 330
1152.428 | 6097968 | ALAMBRON 1/4PULG 1008 |  |  | 2026-03-04 09:16 | 2026-03-04 09:16 | 63.41354 | 0 | 75.72% |  | 0 | 0 |  |  |  | 79 | 79
1152.428 | 6097982 | ALAMBRON 1/4PULG 1015 |  |  | 2026-03-04 09:16 | 2026-03-04 09:16 | 63.41354 | 0 | 75.72% |  | 0 | 0 |  |  |  | 102 | 102
1150.123 | 6097970 | ALAMBRON 1/4PULG 1012 |  |  | 2026-03-04 09:16 | 2026-03-04 09:16 | 63.41354 | 0 | 75.72% |  | 0 | 0 |  | 1 |  |  | 0
1100.917 | 6098495 | ROLLO CORRU 8,5MM NTC 2289 |  |  | 2026-03-04 09:16 | 2026-03-04 09:16 | 56.745 | 0 | 81% |  | 0 | 0 |  | 1 |  |  | 0
1200 | 6098500 | ROLLO CORRU N°4 | 4007.652 |  | 2026-03-04 09:16 | 2026-03-07 17:15 | 69.9855 | 57.26403 | 71.59% | 4 | 22.7287 | 3.333031 |  | 1 |  |  | -4007.652 | [10 empty] | 2025-11-02
1200 | 6098499 | ROLLO CORRU N°3 | 4600 |  | 2026-03-07 21:15 | 2026-03-11 17:04 | 69.1125 | 66.55815 | 72.49% | 4 | 25.25785 | 3.825667 |  | 1 |  | 3600 | -1000 | [10 empty] | 2025-11-02
1195.509 | 6098496 | ROLLO CORRU 9MM NTC 2289 | 1245.257 |  | 2026-03-11 21:04 | 2026-03-12 22:01 | 70.49814 | 17.66369 | 70.8% | 4 | 7.285024 | 1.03953 |  | 1 |  | 1004 | -241.2571 | [6 empty] | 6097996 | ALAMBRON 5,5mm 1008
1149.972 | 6098498 | ROLLO CORRU N°2 | 3128.297 |  | 2026-03-13 02:01 | 2026-03-15 19:11 | 60.29917 | 51.8796 | 79.62% | 4 | 13.27759 | 2.714883 |  | 1 |  | 2390 | -738.2967
1149.846 | 6098497 | ROLLO CORRU 12MM NTC-2289 | 562.239 |  | 2026-03-15 23:11 | 2026-03-16 10:53 | 65.475 | 8.587079 | 73.32% | 8 | 3.124704 | 0.487991 |  | 1 |  | 0 | -562.239
920.9364 | 6098008 | ALAMBRON 5,5mm ELECTRODO | 813.5661 |  | 2026-03-16 18:53 | 2026-03-17 16:03 | 54.42856 | 14.94741 | 70.64% |  | 6.212068 | 0.881645 |  | 1
920.9364 | 6098005 | ALAMBRON 5,5mm 10B06 | 2208.634 | 21 | 2026-03-17 16:03 | 2026-03-20 01:30 | 54.42856 | 40.57859 | 70.64% |  | 16.86425 | 2.393452 |  | 1
920.9364 | 6098007 | ALAMBRON 5,5mm 10B22 | 721.3453 |  | 2026-03-20 22:30 | 2026-03-21 17:15 | 54.42856 | 13.25307 | 70.64% |  | 5.507907 | 0.7817072 |  | 1
920.9364 | 6134124 | ALAMBRON 5,5MM 10B04 NTC 330 | 803.5212 |  | 2026-03-21 17:15 | 2026-03-22 14:09 | 54.42856 | 14.76286 | 70.64% |  | 6.135369 | 0.8707595 |  | 1 |  |  | -803.5212
920.9364 | 6097999 | ALAMBRON 5,5MM 1015 NTC 330 | 302.0127 |  | 2026-03-22 14:09 | 2026-03-22 22:00 | 54.42856 | 5.548791 | 70.64% |  | 2.306049 | 0.327285 |  | 1
920.9364 | 6097996 | ALAMBRON 5,5mm 1008 | 787.9234 |  | 2026-03-22 22:00 | 2026-03-23 18:30 | 54.42856 | 14.47629 | 70.64% |  | 6.016271 | 0.8538566 |  | 1
920.9364 | 6097998 | ALAMBRON 5,5mm 1012 | 1331.207 |  | 2026-03-23 18:30 | 2026-03-25 05:07 | 54.42856 | 24.45787 | 70.64% | 4 | 10.16457 | 1.442602 |  | 1
1150 | 6097990 | ALAMBRON 3/8in 1012 | 379.9409 |  | 2026-03-25 09:07 | 2026-03-25 17:02 | 64.6278 | 5.878909 | 74.29% |  | 2.034435 | 0.3297227 |  | 1 |  | 352.4195 | -27.52142
1150 | 6097991 | ALAMBRON 3/8in 1015 | 181.0967 |  | 2026-03-25 17:02 | 2026-03-25 20:48 | 64.6278 | 2.802149 | 74.29% |  | 0.9697022 | 0.1571605 |  | 1 |  | 109.0719 | -72.02488
1150 | 6097989 | ALAMBRON 3/8in 1008 | 33.323 |  | 2026-03-25 20:48 | 2026-03-25 21:30 | 64.6278 | 0.515614 | 74.29% |  | 0.1784316 | 0.02891857 |  | 1 |  | 238.4748 | 205.1518
1150 | 6097993 | ALAMBRON 3/8PULG 10B06 | 0 |  | 2026-03-25 21:30 | 2026-03-25 21:30 | 64.6278 | 0 | 74.29% | 4 | 0 | 0 |  | 1 |  | 7.515 | 7.515
1150.123 | 6097968 | ALAMBRON 1/4PULG 1008 | 92.102 |  | 2026-03-26 01:30 | 2026-03-26 03:25 | 63.41354 | 1.452403 | 75.72% |  | 0.4656764 | 0.07991996 |  | 1 |  | 49.22417 | -42.87783
1150.123 | 6097986 | ALAMBRON 1/4PULG 10B06 | 46.42857 |  | 2026-03-26 03:25 | 2026-03-26 04:23 | 63.41354 | 0.7321555 | 75.72% |  | 0.2347472 | 0.04028761 |  | 1 |  | 75.259 | 28.83043
1150.123 | 6097970 | ALAMBRON 1/4PULG 1012 | 1312.32 |  | 2026-03-26 04:23 | 2026-03-27 07:43 | 63.41354 | 20.69463 | 75.72% |  | 6.635213 | 1.138744 |  | 1 |  | 1502.326 | 190.0064
1150.123 | 6132286 | ALAMBRON 1/4PULG 10B22 NTC 330 | 0 |  | 2026-03-27 07:43 | 2026-03-27 07:43 | 63.41354 | 0 | 75.72% |  | 0 | 0 |  | 1 |  | 70.566 | 70.566
1150.123 | 6097982 | ALAMBRON 1/4PULG 1015 | 374.206 |  | 2026-03-27 07:43 | 2026-03-27 15:30 | 63.41354 | 5.901043 | 75.72% | 4 | 1.892021 | 0.324711 |  | 1 |  | 507.1243 | 132.9183
1200 | 6098499 | ROLLO CORRU N°3 | 3039.496 |  | 2026-03-27 19:30 | 2026-03-30 08:11 | 69.1125 | 43.97896 | 72.49% | 4 | 16.68938 | 2.527847 |  | 1 |  | 4135.951 | 1096.455
920.9364 | 6098007 | ALAMBRON 5,5mm 10B22 |  |  | 2026-03-30 12:11 | 2026-03-30 12:11 | 54.42856 | 0 | 70.64% |  | 0 | 0 |  | 1 |  | 699.6328 | 699.6328 | [6 empty] | 6097999 | ALAMBRON 5,5MM 1015 NTC 330 |  |  | 2025-11-02 | 13 | 38.375 | 498.875
920.9364 | 6134124 | ALAMBRON 5,5MM 10B04 NTC 330 |  |  | 2026-03-30 12:11 | 2026-03-30 12:11 | 54.42856 | 0 | 70.64% |  | 0 | 0 |  | 1 |  | 410.1026 | 410.1026 | [6 empty] | 6098007 | ALAMBRON 5,5mm 10B22 | 421.4826 |  | 2025-11-03 | 24 |  | 921
920.9364 | 6097998 | ALAMBRON 5,5mm 1012 |  |  | 2026-03-30 12:11 | 2026-03-30 12:11 | 54.42856 | 0 | 70.64% |  | 0 | 0 |  | 1 |  | 442.9962 | 442.9962 | [5 empty] | 6097996 | ALAMBRON 5,5mm 1008 | ALAMBRON 5,5mm 1012 |  |  | 2025-11-02
1200 | 6098011 | ALAMBRON 8mm 1008 | 227.8696 |  | 2026-03-30 12:11 | 2026-03-30 16:43 | 68.385 | 3.332157 | 73.26% |  | 1.216119 | 0.1895115 |  | 1 |  | 80.30601 | -147.5635
1200 | 6099373 | ALAMBRON 8mm 1015 | 197.5151 |  | 2026-03-30 16:43 | 2026-03-30 20:40 | 68.385 | 2.888281 | 73.26% |  | 1.05412 | 0.1642667 |  | 1 |  | 414.1689 | 216.6538
1200 | 6098013 | ALAMBRON 8mm 1012 | 741.9341 |  | 2026-03-30 20:40 | 2026-03-31 11:29 | 68.385 | 10.84937 | 73.26% |  | 3.959635 | 0.6170418 |  | 1 |  | 1738.18 | 996.2464
1200 | 6098018 | ALAMBRON 8mm 10B06 | 345.114 |  | 2026-03-31 11:29 | 2026-03-31 18:22 | 68.385 | 5.046633 | 73.26% |  | 1.841842 | 0.2870198 |  | 1 |  | 142.838 | -202.276
1150.123 | 6097968 | ALAMBRON 1/4PULG 1008 |  |  | 2026-03-31 18:22 | 2026-03-31 18:22 | 63.41354 | 0 | 75.72% |  | 0 | 0 |  | 1 |  |  | 0
1150.123 | 6097986 | ALAMBRON 1/4PULG 10B06 |  |  | 2026-03-31 18:22 | 2026-03-31 18:22 | 63.41354 | 0 | 75.72% |  | 0 | 0 |  | 1 |  |  | 0
1150.123 | 6097982 | ALAMBRON 1/4PULG 1015 |  |  | 2026-03-31 18:22 | 2026-03-31 18:22 | 63.41354 | 0 | 75.72% |  | 0 | 0 |  | 1 |  |  | 0
920.9364 | 6097999 | ALAMBRON 5,5MM 1015 NTC 330 |  |  | 2026-03-31 18:22 | 2026-03-31 18:22 | 54.42856 | 0 | 70.64% |  | 0 | 0 |  | 1 |  | 172.5021 | 172.5021
1200 | 6098500 | ROLLO CORRU N°4 |  |  | 2026-03-31 18:22 | 2026-03-31 18:22 | 69.9855 | 0 | 71.59% |  | 0 | 0 |  | 1 |  | 4280.228 | 4280.228
1150.123 | 6132286 | ALAMBRON 1/4PULG 10B22 NTC 330 |  |  | 2026-03-31 18:22 | 2026-03-31 18:22 | 63.41354 | 0 | 75.72% |  | 0 | 0 |  | 1 |  |  | 0
1149.972 | 6098498 | ROLLO CORRU N°2 |  |  | 2026-03-31 18:22 | 2026-03-31 18:22 | 60.29917 | 0 | 79.62% |  | 0 | 0
|  | TOTAL | 29800 | 46 | 2026-03-31 18:22 | 2026-03-31 18:22 | [9 empty] | 181 | 181
|  |  | 91.84% | N°4 | N°5 | N°6 | N°7 | N°8 | N°10 | 0 | 140 | [6 empty] | 6400
|  | Capacidade teorica - t/h |  | 11 | 20 | 20 | 20 | 20 | 20 | 1299 | 850 | 505
|  | Rendimiento |  | 90% | 90.6% | 90.6% | 91% | 91% | 90.2% | 426 | 550
|  | Eficiencia |  | 85% | 83.3% | 89% | 98.1% | 99.3% | 93.1% | 162 | 68
|  | Produtividad teorica - ton/hora | t/h | 8.415 | 15.09396 | 16.1268 | 17.8542 | 18.0726 | 16.79524 | 1887 | 1608
|  | IU | IU | 50% | 66.35% | 67.4% | 60.4% | 59.9% | 64.3% |  | 279
|  | Produccion horaria Bruta real - ton/hora |  | 4.2075 | 10.01484246 | 10.8694632 | 10.7839368 | 10.8254874 | 10.79933932 |  | 140
|  | Calidad | t/dia | 99.8% | 99.8% | 99.8% | 99.8% | 99.8% | 99.8%
|  | Produccion horaria real t/día |  | 100.77804 | 239.8755 | 260.3454 | 258.2969 | 259.2921 | 258.6658 |  |  |  |  | 11 y 25 | 450 |  |  |  | 11 | 24 | [5 empty] | 11 | 9
[20 empty] | 264 | [5 empty] | 273
ton/dia | CODIGO | MATERIAL | Cantidad (t) | Mtto pro. (h) | Inicio | Fin | Product. (t/h) | Tiempo lam. (h) | Índice de utilización (%) | Paradas por setups (h) | Paradas imprevistas (h) | Tiempo (días) |  | FACTOR | 100% | Cambio 5 de febrero | Dif | % Cump |  | 240 | [5 empty] | 10
260.8671168 |  | sin turno inicio de año |  |  | 2026-03-03 07:00 | 2026-03-03 07:00 | 16.1268 | 0 | 67.4% |  | 0 | 0 | 260.8671168 | 100%
240.3562 | 6098046 | BARRA CORRU N.5X12M NTC 2289 | 1907.03 |  | 2026-03-03 07:00 | 2026-03-11 05:25 | 15.09396 | 126.3439 | 66.35% |  | 64.07646 | 7.934183 | 240.3562 | 1
240.3562 | 6098047 | BARRA CORRU N.5X6M NTC 2289 | 439.7046 |  | 2026-03-11 05:25 | 2026-03-13 01:20 | 15.09396 | 29.13116 | 66.35% |  | 14.77413 | 1.829387 | 240.3562 | 1 | [11 empty] | 11 | 110
259.1841 | 6195032 | BARRA CORR N.9X14m NTC 2289 G60 | 0 |  | 2026-03-13 01:20 | 2026-03-13 01:20 | 16.79524 | 0 | 64.3% |  | 0 | 0 | 259.1841 | 1
259.1841 | 6098059 | BARRA CORR N.9X12m NTC 2289 G60 | 0 |  | 2026-03-13 01:20 | 2026-03-13 01:20 | 16.79524 | 0 | 64.3% |  | 0 | 0 | 259.1841 | 1
240.3562 | 6099562 | BARRA CORRU N.5X9M NTC 2289 | 36.16283 |  | 2026-03-13 01:20 | 2026-03-13 04:56 | 15.09396 | 2.395848 | 66.35% |  | 1.215076 | 0.1504552 | 240.3562 | 1 | [11 empty] | 24 | 240
240.3562 | 6099561 | BARRA CORRU N.5X14M NTC 2289 | 9.595757 |  | 2026-03-13 04:56 | 2026-03-13 05:54 | 15.09396 | 0.6357349 | 66.35% | 16 | 0.3224187 | 0.03992307 | 240.3562 | 1 | [11 empty] | 24 | 240
260.8671168 | 6099564 | BARRA CORRU N.6X9M NTC 2289 | 155.2816 |  | 2026-03-13 21:54 | 2026-03-14 12:11 | 16.1268 | 9.628791 | 67.4% |  | 4.657249 | 0.5952517 | 260.8671168 | 1 |  | 102 | -53.28159 | 65.69% |  | 1001
260.8671168 | 6098050 | BARRA CORRU N.6X6M NTC 2289 | 88.60024 |  | 2026-03-14 12:11 | 2026-03-14 20:20 | 16.1268 | 5.493975 | 67.4% |  | 2.657323 | 0.3396374 | 260.8671168 | 100% |  | 0 | -88.60024 | 0%
260.8671168 | 6098049 | BARRA CORRU N.6X12M NTC 2289 | 1238.548 |  | 2026-03-14 20:20 | 2026-03-19 14:17 | 16.1268 | 76.80062 | 67.4% |  | 37.14689 | 4.747813 | 260.8671168 | 100% |  | 1176 | -62.54832 | 94.95%
260.8671168 | 6099563 | BARRA CORRU N.6X14M NTC 2289 | 137.2288 | 14 | 2026-03-19 14:17 | 2026-03-20 02:54 | 16.1268 | 8.509365 | 67.4% | 16 | 4.115805 | 0.5260488 | 260.8671168 | 100% |  | 154.0142 | 16.78542 | 112.2%
259.1841 | 6098040 | BARRA CORRU N.10X12M NTC 2289 | 1302.943 |  | 2026-03-21 08:54 | 2026-03-26 09:33 | 16.79524 | 77.57809 | 64.3% |  | 43.07213 | 5.027092 | -0.01585632 | 100% | 259.2 | 300 | -1002.943 | [8 empty] | 24 | 240
259.1841 | 6099559 | BARRA CORRU N.10x14M NTC 2289 | 27.0546 |  | 2026-03-26 09:33 | 2026-03-26 12:04 | 16.79524 | 1.610849 | 64.3% |  | 0.8943595 | 0.1043837 | -0.01585632 | 100% | 259.2 | 0 | -27.0546 | [8 empty] | 24 | 240
259.1841 | 6163951 | BARRA CORRU N.10X10M NTC 2289 | 0 |  | 2026-03-26 12:04 | 2026-03-26 12:04 | 16.79524 | 0 | 64.3% |  | 0 | 0 | -0.01585632 | 100% | 259.2 | 0 | 0
259.1841 | 6099560 | BARRA CORRU N.10x9M NTC 2289 | 0 |  | 2026-03-26 12:04 | 2026-03-26 12:04 | 16.79524 | 0 | 64.3% | 16 | 0 | 0 | -0.01585632 | 100% | 259.2 | 0 | 0
259.8116976 | 6099400 | BARRA CORRU N.8X14M NTC 2289 | 8.82463 |  | 2026-03-27 04:04 | 2026-03-27 04:53 | 18.0726 | 0.4882878 | 59.9% |  | 0.3268838 | 0.03396548 | 259.8116976 | 100% |  | 139.8213 | 130.9966 | 1584%
259.8116976 | 6098055 | BARRA CORRU N.8X12M NTC 2289 | 1090.873 |  | 2026-03-27 04:53 | 2026-03-31 09:39 | 18.0726 | 60.36062 | 59.9% |  | 40.40836 | 4.198708 | 259.8116976 | 100% |  | 949 | -141.8733 | 86.99%
259.8116976 | 6098057 | BARRA CORRU N.8X9M NTC 2289 | 26.72863 |  | 2026-03-31 09:39 | 2026-03-31 12:07 | 18.0726 | 1.478959 | 59.9% |  | 0.9900876 | 0.1028769 | 259.8116976 | 100% |  | 203.3256 | 176.597 | 760.7%
259.8116976 | 6099316 | BARRA CORRU N.8X15M NTC 2289 | 0 |  | 2026-03-31 12:07 | 2026-03-31 12:07 | 18.0726 | 0 | 59.9% |  | 0 | 0 | 259.8116976 | 100% |  | 0 | 0 | 0%
259.8116976 | 6098056 | BARRA CORRU N.8X6M NTC 2289 | 31.16443 |  | 2026-03-31 12:07 | 2026-03-31 15:00 | 18.0726 | 1.724402 | 59.9% |  | 1.1544 | 0.1199501 | 259.8116976 | 100% |  | 0 | -31.16443 | 0%
258.8144832 | 6098052 | BARRA CORRU N.7X12M NTC 2289 |  |  | 2026-03-31 15:00 | 2026-03-31 15:00 | 17.8542 | 0 | 60.4% |  | 0 | 0 | -0.3855168 | 100% | 1900-09-15 04:48 |  | 0 | #DIV/0!
258.8144832 | 6099565 | BARRA CORRU N.7X14M NTC 2289 |  |  | 2026-03-31 15:00 | 2026-03-31 15:00 | 17.8542 | 0 | 60.4% |  | 0 | 0 | -0.3855168 | 100% | 259.2 |  | 0 | #DIV/0!
258.8144832 | 6098053 | BARRA CORRU N.7X6M NTC 2289 |  |  | 2026-03-31 15:00 | 2026-03-31 15:00 | 17.8542 | 0 | 60.4% |  | 0 | 0 | -0.3855168 | 100% | 259.2 |  | 0 | 0%
258.8144832 | 6099566 | BARRA CORRU N.7X9M NTC 2289 |  |  | 2026-03-31 15:00 | 2026-03-31 15:00 | 17.8542 | 0 | 60.4% |  | 0 | 0 | -0.3855168 | 100% | 259.2 |  | 0 | #DIV/0!
258.8144832 | 6130210 | BARRA CORRU N.7X15M NTC 2289 |  |  | 2026-03-31 15:00 | 2026-03-31 15:00 | 17.8542 | 0 | 60.4% |  | 0 | 0 | -14.7855168 | 100% | 273.6 |  |  | -
240.3562 | 6098046 | BARRA CORRU N.5X12M NTC 2289 |  |  | 2026-03-31 15:00 | 2026-03-31 15:00 | 15.09396 | 0 | 66.35% |  | 0 | 0 | 240.3562 | 100% |  | 963.1204 | 963.1204 | #DIV/0!
240.3562 | 6098047 | BARRA CORRU N.5X6M NTC 2289 |  |  | 2026-03-31 15:00 | 2026-03-31 15:00 | 15.09396 | 0 | 66.35% |  | 0 | 0 | 240.3562 | 100% |  | 151.8601 | 151.8601 | #DIV/0!
240.3562 | 6099562 | BARRA CORRU N.5X9M NTC 2289 |  |  | 2026-03-31 15:00 | 2026-03-31 15:00 | 15.09396 | 0 | 66.35% |  | 0 | 0 | 240.3562 | 100% |  | 170.9084 | 170.9084 | 0
240.3562 | 6099561 | BARRA CORRU N.5X14M NTC 2289 |  |  | 2026-03-31 15:00 | 2026-03-31 15:00 | 15.09396 | 0 | 66.35% |  | 0 | 0 | 240.3562 | 100% |  | 189.95 | 189.95 | 0 |  | 1100
260.8671168 | 6130321 | BARRA CORRU N.6X15M NTC 2289 |  |  | 2026-03-31 15:00 | 2026-03-31 15:00 | 16.1268 | 0 | 67.4% |  | 0 | 0 | 260.8671168 | 100% |  | 0 | 0 | 0%
260.8671168 | 6099564 | BARRA CORRU N.6X9M NTC 2289 |  |  | 2026-03-31 15:00 | 2026-03-31 15:00 | 16.1268 | 0 | 67.4% |  | 0 | 0 | 260.8671168 | 100%
260.8671168 | 6098050 | BARRA CORRU N.6X6M NTC 2289 |  |  | 2026-03-31 15:00 | 2026-03-31 15:00 | 16.1268 | 0 | 67.4% |  | 0 | 0 | 260.8671168 | 100%
260.8671168 | 6098049 | BARRA CORRU N.6X12M NTC 2289 |  |  | 2026-03-31 15:00 | 2026-03-31 15:00 | 16.1268 | 0 | 67.4% |  | 0 | 0 | 260.8671168 | 100%
260.8671168 | 6130321 | BARRA CORRU N.6X15M NTC 2289 |  |  | 2026-03-31 15:00 | 2026-03-31 15:00 | 16.1268 | 0 | 67.4% |  | 0 | 0 | 260.8671168 | 100%
260.8671168 | 6099563 | BARRA CORRU N.6X14M NTC 2289 |  |  | 2026-03-31 15:00 | 2026-03-31 15:00 | 16.1268 | 0 | 67.4% |  | 0 | 0 | 260.8671168 | 100%
100.98 | 6098044 | BARRA CORRU N.4X6M NTC 2289 |  |  | 2026-03-31 15:00 | 2026-03-31 15:00 | 8.415 | 0 | 50% |  | 0 | 0 | -158.22 | 100% | 259.2 |  | 0 | #DIV/0!
|  | TOTAL | 6499.741 | 14 |  |  | 586.96692 | 402.1806 | 23.095 | 48 | 215.8116 | 25.74968 | 6435.204 | 36 | 2606.4 | 4500 | 392.7528
60

## ABRIL
|  | : | N°2 | N°3 | N°4 | 8.5mm | 9mm | 12mm | 5.5mm | 8mm | 3/8" | 1/4" | 1/2"
|  | capacidade teorica - t/h | 70 | 75 | 75 | 65 | 73 | 75 | 60 | 75 | 73 | 70 | 65 | [7 empty] | morgan mayo
|  | Rendimiento | 97% | 97% | 97% | 97% | 97% | 97% | 97% | 97% | 97% | 97% | 97% | [7 empty] | 2 y 3 de mayo para
|  | eficiencia | 88.81% | 95% | 96.2% | 90% | 99.56% | 90% | 93.52% | 94% | 91.27% | 93.39% | 90%
|  | Produtividad teorica - ton/hora | 60.29917 | 69.1125 | 69.9855 | 56.745 | 70.49814 | 65.475 | 54.42856 | 68.385 | 64.6278 | 63.41354 | 56.745
|  | IU | 79.62% | 72.49% | 71.59% | 81% | 70.8% | 73.32% | 70.64% | 73.26% | 74.29% | 75.72% | 65%
|  | Produccion horaria Bruta real - ton/hora | 48.01153 | 50.1002 | 50.1002 | 45.96345 | 49.91268 | 48.00627 | 38.44925 | 50.1002 | 48.01269 | 48.01783 | 36.88425
|  | Calidad | 99.8% | 99.8% | 99.8% | 99.8% | 99.8% | 99.8% | 99.8% | 99.8% | 99.8% | 99.8% | 99.8% |  | 6098008 | ALAMBRON 5,5mm ELECTRODO |  |  |  | 1440
|  | Produccion horaria real t/día | 1149.972 | 1200 | 1200 | 1100.917 | 1195.509 | 1149.846 | 920.9364 | 1200 | 1150 | 1150.123 | 883.451556 |  | 6097996 | ALAMBRON 5,5mm 1008 |  |  |  | 51 |  |  |  | 5550
|  |  | 1058.4 | 1108.8 | 1070.16 | 1066.8 | 1075.2 | 1075.2 | 785.4171 | 1092 | 1041.6 | 1041.6 | 1068.48 | [6 empty] | 28.23529 |  | 28 | 1036 | 789
t/día | CODIGO | material | Cantidad (t) Programada | Mtto pro. (h) | Inicio | Fin | Product. (t/h) | Tiempo lam. (h) | Índice de utilizacion (%) | Paradas setups (h) | Paradas imprevistas (h) | Tiempo (días) |  | FACTOR | 100% | Ajuste 06/02 | Dif |  | Observacion | Dif con cambios |  |  |  | 4761
1152.277 |  | dejar alambron alambron 1/4 minimo 500 |  |  | 2026-04-01 | 2026-04-01 | 60.29917 | 0 | 79.62% |  | 0 | 0 |  | 100% | [9 empty] | 4.59556
1202.405 | 6098500 | ROLLO CORRU N°4 |  |  | 2026-04-01 | 2026-04-01 | 69.9855 | 0 | 71.59% |  | 0 | 0 |  | 100% | [14 empty] | 24 | 13
1200 | 6098011 | ALAMBRON 8mm 1008 | 608 |  | 2026-04-01 | 2026-04-01 12:08 | 68.385 | 8.890839 | 73.26% |  | 3.244841 | 0.5056533 |  | 1 |  |  | -608
1200 | 6098013 | ALAMBRON 8mm 1012 | 842 |  | 2026-04-01 12:08 | 2026-04-02 04:57 | 68.385 | 12.31264 | 73.26% |  | 4.493678 | 0.7002633 |  | 1 |  |  | -842
1200 | 6098018 | ALAMBRON 8mm 10B06 | 250 |  | 2026-04-02 04:57 | 2026-04-02 09:56 | 68.385 | 3.655772 | 73.26% |  | 1.334228 | 0.2079167 |  | 1 |  | 142.838 | -107.162
1200 | 6099373 | ALAMBRON 8mm 1015 | 300 |  | 2026-04-02 09:56 | 2026-04-02 15:55 | 68.385 | 4.386927 | 73.26% | 4 | 1.601073 | 0.2495 |  | 1 |  |  | -300
1150 | 6097990 | ALAMBRON 3/8in 1012 | 276.7703 |  | 2026-04-02 19:55 | 2026-04-03 01:41 | 64.6278 | 4.282527 | 74.29% |  | 1.481997 | 0.2401885 |  | 1 |  | 352.4195 | 75.64921
1150 | 6097991 | ALAMBRON 3/8in 1015 | 240.4474 |  | 2026-04-03 01:41 | 2026-04-03 06:42 | 64.6278 | 3.720494 | 74.29% |  | 1.287502 | 0.2086665 |  | 1 |  | 109.0719 | -131.3755
1150 | 6097989 | ALAMBRON 3/8in 1008 | 26.523 |  | 2026-04-03 06:42 | 2026-04-03 07:15 | 64.6278 | 0.4103961 | 74.29% |  | 0.1420203 | 0.02301735 |  | 1 |  | 238.4748 | 211.9518
1150 | 6097993 | ALAMBRON 3/8PULG 10B06 | 22.964 |  | 2026-04-03 07:15 | 2026-04-03 07:43 | 64.6278 | 0.355327 | 74.29% | 6 | 0.1229632 | 0.01992876 |  | 1 |  | 7.515 | -15.449
920.9364 | 6098005 | ALAMBRON 5,5mm 10B06 | 580 |  | 2026-04-03 13:43 | 2026-04-04 04:48 | 54.42856 | 10.65617 | 70.64% |  | 4.42865 | 0.6285342 |  | 1 |  | 3738.132 | 3158.132 | [12 empty] | 921
920.9364 | 6097996 | ALAMBRON 5,5mm 1008 | 258 |  | 2026-04-04 04:48 | 2026-04-04 11:31 | 54.42856 | 4.740159 | 70.64% |  | 1.969986 | 0.2795893 |  | 1 |  | 0 | -258 | [6 empty] | 6098005 | ALAMBRON 5,5mm 10B06 |  |  | 2025-11-04
920.9364 | 6098008 | ALAMBRON 5,5mm ELECTRODO | 1030 |  | 2026-04-04 11:31 | 2026-04-05 14:18 | 54.42856 | 18.92389 | 70.64% |  | 7.864671 | 1.11619 |  | 1 |  | 657.981 | -372.019 | [6 empty] | 6134124 | ALAMBRON 5,5MM 10B04 NTC 330
920.9364 | 6097998 | ALAMBRON 5,5mm 1012 | 498 |  | 2026-04-05 14:18 | 2026-04-06 03:16 | 54.42856 | 9.149608 | 70.64% |  | 3.80253 | 0.5396725 |  | 1 |  | 442.9962 | -55.00384 | [5 empty] | 6097996 | ALAMBRON 5,5mm 1008 | ALAMBRON 5,5mm 1012 |  |  | 2025-11-02
920.9364 | 6097999 | ALAMBRON 5,5MM 1015 NTC 330 | 34 |  | 2026-04-06 03:16 | 2026-04-06 04:09 | 54.42856 | 0.6246721 | 70.64% | 4 | 0.2596105 | 0.03684511 |  | 1
1200 | 6098499 | ROLLO CORRU N°3 | 4000 | 16 | 2026-04-06 08:09 | 2026-04-09 15:59 | 69.1125 | 57.87665 | 72.49% | 4 | 21.96335 | 3.326667 |  | 1 |  | 3600 | -400 | [10 empty] | 2025-11-02
1200 | 6098500 | ROLLO CORRU N°4 | 4019.003 |  | 2026-04-10 11:59 | 2026-04-13 20:12 | 69.9855 | 57.42622 | 71.59% | 4 | 22.79308 | 3.342471 |  | 1 |  |  | -4019.003 | [10 empty] | 2025-11-02
1149.972 | 6098498 | ROLLO CORRU N°2 | 3663.309 |  | 2026-04-14 00:12 | 2026-04-17 04:30 | 60.29917 | 60.75223 | 79.62% | 4 | 15.54837 | 3.179192 |  | 1 |  | 2390 | -1273.309
1195.509 | 6098496 | ROLLO CORRU 9MM NTC 2289 | 1326.125 |  | 2026-04-17 08:30 | 2026-04-18 11:04 | 70.49814 | 18.81078 | 70.8% | 6 | 7.75812 | 1.107038 |  | 1 |  | 1004 | -322.1253 | [6 empty] | 6097996 | ALAMBRON 5,5mm 1008
920.9364 | 6098008 | ALAMBRON 5,5mm ELECTRODO | 307.45154 |  | 2026-04-18 17:04 | 2026-04-19 01:04 | 54.42856 | 5.648717 | 70.64% |  | 2.347578 | 0.333179 |  | 1
920.9364 | 6098005 | ALAMBRON 5,5mm 10B06 | 1786.774 |  | 2026-04-19 01:04 | 2026-04-20 23:32 | 54.42856 | 32.82787 | 70.64% |  | 13.64309 | 1.93629 |  | 1
920.9364 | 6098007 | ALAMBRON 5,5mm 10B22 | 269.601 |  | 2026-04-20 23:32 | 2026-04-21 06:33 | 54.42856 | 4.9533 | 70.64% |  | 2.058566 | 0.2921611 |  | 1
920.9364 | 6134124 | ALAMBRON 5,5MM 10B04 NTC 330 | 578.084 |  | 2026-04-21 06:33 | 2026-04-21 21:35 | 54.42856 | 10.62097 | 70.64% |  | 4.41402 | 0.6264579 |  | 1 |  |  | -578.084
920.9364 | 6097999 | ALAMBRON 5,5MM 1015 NTC 330 | 294.103 |  | 2026-04-21 21:35 | 2026-04-22 05:14 | 54.42856 | 5.403468 | 70.64% |  | 2.245654 | 0.3187134 |  | 1
920.9364 | 6097996 | ALAMBRON 5,5mm 1008 | 991.7378 |  | 2026-04-22 05:14 | 2026-04-23 07:02 | 54.42856 | 18.22091 | 70.64% |  | 7.572516 | 1.074726 |  | 1
920.9364 | 6097998 | ALAMBRON 5,5mm 1012 | 1349.692 |  | 2026-04-23 07:02 | 2026-04-24 18:08 | 54.42856 | 24.79749 | 70.64% | 4 | 10.30571 | 1.462633 |  | 1
1200 | 6098499 | ROLLO CORRU N°3 | 3772.562 |  | 2026-04-24 22:08 | 2026-04-28 01:26 | 69.1125 | 54.58581 | 72.49% | 4 | 20.71452 | 3.137514 |  | 1 |  | 4135.951 | 363.3889
1150.123 | 6097968 | ALAMBRON 1/4PULG 1008 | 68.816 |  | 2026-04-28 05:26 | 2026-04-28 06:52 | 63.41354 | 1.085194 | 75.72% |  | 0.3479402 | 0.05971393 |  | 1 |  | 49.22417 | -19.59183
1150.123 | 6097986 | ALAMBRON 1/4PULG 10B06 | 64 |  | 2026-04-28 06:52 | 2026-04-28 08:12 | 63.41354 | 1.009248 | 75.72% |  | 0.32359 | 0.05553493 |  | 1 |  | 75.259 | 11.259
1150.123 | 6097970 | ALAMBRON 1/4PULG 1012 | 1272.671 |  | 2026-04-28 08:12 | 2026-04-29 10:42 | 63.41354 | 20.06939 | 75.72% |  | 6.434744 | 1.104339 |  | 1 |  | 1502.326 | 229.6554
1150.123 | 6132286 | ALAMBRON 1/4PULG 10B22 NTC 330 | 0 |  | 2026-04-29 10:42 | 2026-04-29 10:42 | 63.41354 | 0 | 75.72% |  | 0 | 0 |  | 1 |  | 70.566 | 70.566
1150.123 | 6097982 | ALAMBRON 1/4PULG 1015 | 398.2468 |  | 2026-04-29 10:42 | 2026-04-29 19:00 | 63.41354 | 6.280154 | 75.72% | 4 | 2.013574 | 0.345572 |  | 1 |  | 507.1243 | 108.8775
1200 | 6098011 | ALAMBRON 8mm 1008 | 466.8877 |  | 2026-04-29 23:00 | 2026-04-30 08:19 | 68.385 | 6.82734 | 73.26% |  | 2.491738 | 0.3882949 |  | 1 |  | 80.30601 | -386.5817
1200 | 6099373 | ALAMBRON 8mm 1015 | 119.6681 |  | 2026-04-30 08:19 | 2026-04-30 10:42 | 68.385 | 1.749918 | 73.26% |  | 0.6386581 | 0.099524 |  | 1 |  | 414.1689 | 294.5007
1200 | 6098013 | ALAMBRON 8mm 1012 | 470.3163 |  | 2026-04-30 10:42 | 2026-04-30 20:05 | 68.385 | 6.877478 | 73.26% |  | 2.510036 | 0.3911464 |  | 1 |  | 1738.18 | 1267.864
1200 | 6098018 | ALAMBRON 8mm 10B06 | 13.73 |  | 2026-04-30 20:05 | 2026-04-30 20:22 | 68.385 | 0.200775 | 73.26% |  | 0.07327578 | 0.01141878 |  | 1 |  | 142.838 | 129.108
1152.428 | 6097968 | ALAMBRON 1/4PULG 1008 |  |  | 2026-04-30 20:22 | 2026-04-30 20:22 | 63.41354 | 0 | 75.72% |  | 0 | 0 |  |  |  | 79 | 79
1152.428 | 6097982 | ALAMBRON 1/4PULG 1015 |  |  | 2026-04-30 20:22 | 2026-04-30 20:22 | 63.41354 | 0 | 75.72% |  | 0 | 0 |  |  |  | 102 | 102
1150.123 | 6097970 | ALAMBRON 1/4PULG 1012 |  |  | 2026-04-30 20:22 | 2026-04-30 20:22 | 63.41354 | 0 | 75.72% |  | 0 | 0 |  | 1 |  |  | 0
1100.917 | 6098495 | ROLLO CORRU 8,5MM NTC 2289 |  |  | 2026-04-30 20:22 | 2026-04-30 20:22 | 56.745 | 0 | 81% |  | 0 | 0 |  | 1 |  |  | 0
1149.846 | 6098497 | ROLLO CORRU 12MM NTC-2289 |  |  | 2026-04-30 20:22 | 2026-04-30 20:22 | 65.475 | 0 | 73.32% |  | 0 | 0 |  | 1 |  | 0 | 0
920.9364 | 6098007 | ALAMBRON 5,5mm 10B22 |  |  | 2026-04-30 20:22 | 2026-04-30 20:22 | 54.42856 | 0 | 70.64% |  | 0 | 0 |  | 1 |  | 699.6328 | 699.6328 | [6 empty] | 6097999 | ALAMBRON 5,5MM 1015 NTC 330 |  |  | 2025-11-02 | 13 | 38.375 | 498.875
920.9364 | 6134124 | ALAMBRON 5,5MM 10B04 NTC 330 |  |  | 2026-04-30 20:22 | 2026-04-30 20:22 | 54.42856 | 0 | 70.64% |  | 0 | 0 |  | 1 |  | 410.1026 | 410.1026 | [6 empty] | 6098007 | ALAMBRON 5,5mm 10B22 | 421.4826 |  | 2025-11-03 | 24 |  | 921
1150.123 | 6097968 | ALAMBRON 1/4PULG 1008 |  |  | 2026-04-30 20:22 | 2026-04-30 20:22 | 63.41354 | 0 | 75.72% |  | 0 | 0 |  | 1 |  |  | 0
1150.123 | 6097986 | ALAMBRON 1/4PULG 10B06 |  |  | 2026-04-30 20:22 | 2026-04-30 20:22 | 63.41354 | 0 | 75.72% |  | 0 | 0 |  | 1 |  |  | 0
1150.123 | 6097982 | ALAMBRON 1/4PULG 1015 |  |  | 2026-04-30 20:22 | 2026-04-30 20:22 | 63.41354 | 0 | 75.72% |  | 0 | 0 |  | 1 |  |  | 0
920.9364 | 6097999 | ALAMBRON 5,5MM 1015 NTC 330 |  |  | 2026-04-30 20:22 | 2026-04-30 20:22 | 54.42856 | 0 | 70.64% |  | 0 | 0 |  | 1 |  | 172.5021 | 172.5021
1200 | 6098500 | ROLLO CORRU N°4 |  |  | 2026-04-30 20:22 | 2026-04-30 20:22 | 69.9855 | 0 | 71.59% |  | 0 | 0 |  | 1 |  | 4280.228 | 4280.228
1150.123 | 6132286 | ALAMBRON 1/4PULG 10B22 NTC 330 |  |  | 2026-04-30 20:22 | 2026-04-30 20:22 | 63.41354 | 0 | 75.72% |  | 0 | 0 |  | 1 |  |  | 0
1149.972 | 6098498 | ROLLO CORRU N°2 |  |  | 2026-04-30 20:22 | 2026-04-30 20:22 | 60.29917 | 0 | 79.62% |  | 0 | 0
|  | TOTAL | 30199.48 | 16 | 2026-04-30 20:22 | 2026-04-30 20:22 | [9 empty] | 181 | 181
|  |  | 91.84% | N°4 | N°5 | N°6 | N°7 | N°8 | N°10 | 0 | 140 | [6 empty] | 6400
|  | Capacidade teorica - t/h |  | 11 | 20 | 20 | 20 | 20 | 20 | 1299 | 850 | 505
|  | Rendimiento |  | 90% | 90.6% | 90.6% | 91% | 91% | 90.2% | 426 | 550
|  | Eficiencia |  | 85% | 83.3% | 89% | 98.1% | 99.3% | 93.1% | 162 | 68
|  | Produtividad teorica - ton/hora | t/h | 8.415 | 15.09396 | 16.1268 | 17.8542 | 18.0726 | 16.79524 | 1887 | 1608
|  | IU | IU | 50% | 66.35% | 67.4% | 60.4% | 59.9% | 64.3% |  | 279
|  | Produccion horaria Bruta real - ton/hora |  | 4.2075 | 10.01484246 | 10.8694632 | 10.7839368 | 10.8254874 | 10.79933932 |  | 140
|  | Calidad | t/dia | 99.8% | 99.8% | 99.8% | 99.8% | 99.8% | 99.8%
|  | Produccion horaria real t/día |  | 100.77804 | 239.8755 | 260.3454 | 258.2969 | 259.2921 | 258.6658 |  |  |  |  | 11 y 25 | 450 |  |  |  | 11 | 24 | [5 empty] | 11 | 9
[20 empty] | 264 | [5 empty] | 273
ton/dia | CODIGO | MATERIAL | Cantidad (t) | Mtto pro. (h) | Inicio | Fin | Product. (t/h) | Tiempo lam. (h) | Índice de utilización (%) | Paradas por setups (h) | Paradas imprevistas (h) | Tiempo (días) |  | FACTOR | 100% | Cambio 5 de febrero | Dif | % Cump |  | 240 | [5 empty] | 10
260.8671168 |  | sin turno inicio de año |  |  | 2026-03-31 15:00 | 2026-03-31 15:00 | 16.1268 | 0 | 67.4% |  | 0 | 0 | 260.8671168 | 100%
240.3562 | 6098046 | BARRA CORRU N.5X12M NTC 2289 |  |  | 2026-03-31 15:00 | 2026-03-31 15:00 | 15.09396 | 0 | 66.35% |  | 0 | 0 | 240.3562 | 1
240.3562 | 6098047 | BARRA CORRU N.5X6M NTC 2289 |  |  | 2026-03-31 15:00 | 2026-03-31 15:00 | 15.09396 | 0 | 66.35% |  | 0 | 0 | 240.3562 | 1 | [11 empty] | 11 | 110
258.8144832 | 6098052 | BARRA CORRU N.7X12M NTC 2289 | 400 |  | 2026-03-31 15:00 | 2026-04-02 04:06 | 17.8542 | 22.40369 | 60.4% |  | 14.68851 | 1.545509 | -0.3855168 | 100% | 1900-09-15 04:48 |  | -400 | 0%
258.8144832 | 6099565 | BARRA CORRU N.7X14M NTC 2289 | 158 |  | 2026-04-02 04:06 | 2026-04-02 18:45 | 17.8542 | 8.849458 | 60.4% |  | 5.801963 | 0.6104759 | -0.3855168 | 100% | 259.2 |  | -158 | 0%
258.8144832 | 6098053 | BARRA CORRU N.7X6M NTC 2289 | 25 |  | 2026-04-02 18:45 | 2026-04-02 21:04 | 17.8542 | 1.400231 | 60.4% |  | 0.9180321 | 0.09659429 | -0.3855168 | 100% | 259.2 |  | -25 | 0%
258.8144832 | 6099566 | BARRA CORRU N.7X9M NTC 2289 | 90 |  | 2026-04-02 21:04 | 2026-04-03 05:24 | 17.8542 | 5.040831 | 60.4% |  | 3.304916 | 0.3477394 | -0.3855168 | 100% | 259.2 |  | -90 | 0%
258.8144832 | 6130210 | BARRA CORRU N.7X10M NTC 2289 | 34 |  | 2026-04-03 05:24 | 2026-04-03 08:34 | 17.8542 | 1.904314 | 60.4% | 16 | 1.248524 | 0.1313682 | -14.7855168 | 100% | 273.6 |  |  | -
240.3562 | 6098046 | BARRA CORRU N.5X12M NTC 2289 | 1701.745 |  | 2026-04-04 00:34 | 2026-04-11 02:29 | 15.09396 | 112.7435 | 66.35% |  | 57.17886 | 7.080096 | 240.3562 | 100% |  | 963.1204 | -738.6247 | 56.6%
240.3562 | 6098047 | BARRA CORRU N.5X6M NTC 2289 | 814.6263 |  | 2026-04-11 02:29 | 2026-04-14 11:49 | 15.09396 | 53.97035 | 66.35% |  | 27.37155 | 3.389246 | 240.3562 | 100% |  | 151.8601 | -662.7662 | 18.64%
240.3562 | 6099562 | BARRA CORRU N.5X9M NTC 2289 | 0 |  | 2026-04-14 11:49 | 2026-04-14 11:49 | 15.09396 | 0 | 66.35% |  | 0 | 0 | 240.3562 | 100% |  | 170.9084 | 170.9084 | 0
240.3562 | 6099561 | BARRA CORRU N.5X14M NTC 2289 | 62.774 | 16 | 2026-04-14 11:49 | 2026-04-14 18:06 | 15.09396 | 4.158882 | 66.35% | 16 | 2.109215 | 0.2611707 | 240.3562 | 100% |  | 189.95 | 127.176 | 0 |  | 1100
260.8671168 | 6099564 | BARRA CORRU N.6X9M NTC 2289 | 31.30741 |  | 2026-04-16 02:06 | 2026-04-16 04:58 | 16.1268 | 1.941328 | 67.4% |  | 0.9389806 | 0.1200129 | 260.8671168 | 1 |  | 102 | 70.69259 | 325.8% |  | 1001
260.8671168 | 6098050 | BARRA CORRU N.6X6M NTC 2289 | 198.588756 |  | 2026-04-16 04:58 | 2026-04-16 23:15 | 16.1268 | 12.31421 | 67.4% |  | 5.95613 | 0.761264 | 260.8671168 | 100% |  | 0 | -198.588756 | 0%
260.8671168 | 6098049 | BARRA CORRU N.6X12M NTC 2289 | 1298.999 |  | 2026-04-16 23:15 | 2026-04-21 22:45 | 16.1268 | 80.54906 | 67.4% |  | 38.95993 | 4.979542 | 260.8671168 | 100% |  | 1176 | -122.9986 | 90.53%
260.8671168 | 6099563 | BARRA CORRU N.6X14M NTC 2289 | 39.97541 |  | 2026-04-21 22:45 | 2026-04-22 02:26 | 16.1268 | 2.478818 | 67.4% | 16 | 1.198954 | 0.1532405 | 260.8671168 | 100% |  | 154.0142 | 114.0388 | 385.3%
259.1841 | 6098040 | BARRA CORRU N.10X12M NTC 2289 | 992.2924 |  | 2026-04-22 18:26 | 2026-04-26 14:19 | 16.79524 | 59.08177 | 64.3% |  | 32.80278 | 3.828523 | -0.01585632 | 100% | 259.2 | 300 | -692.2924 | [8 empty] | 24 | 240
259.1841 | 6099559 | BARRA CORRU N.10x14M NTC 2289 | 65.39574 |  | 2026-04-26 14:19 | 2026-04-26 20:22 | 16.79524 | 3.893707 | 64.3% |  | 2.161825 | 0.2523138 | -0.01585632 | 100% | 259.2 | 0 | -65.39574 | [8 empty] | 24 | 240
259.1841 | 6163951 | BARRA CORRU N.10X10M NTC 2289 | 0 |  | 2026-04-26 20:22 | 2026-04-26 20:22 | 16.79524 | 0 | 64.3% |  | 0 | 0 | -0.01585632 | 100% | 259.2 | 0 | 0
259.1841 | 6099560 | BARRA CORRU N.10x9M NTC 2289 | 0 |  | 2026-04-26 20:22 | 2026-04-26 20:22 | 16.79524 | 0 | 64.3% | 16 | 0 | 0 | -0.01585632 | 100% | 259.2 | 0 | 0
258.8144832 | 6098052 | BARRA CORRU N.7X12M NTC 2289 | 763.8999 |  | 2026-04-27 12:22 | 2026-04-30 11:12 | 17.8542 | 42.78544 | 60.4% |  | 28.05138 | 2.951534 | -0.3855168 | 100% | 1900-09-15 04:48 |  | -763.8999 | 0%
258.8144832 | 6099565 | BARRA CORRU N.7X14M NTC 2289 | 0 |  | 2026-04-30 11:12 | 2026-04-30 11:12 | 17.8542 | 0 | 60.4% |  | 0 | 0 | -0.3855168 | 100% | 259.2 |  | 0 | #DIV/0!
258.8144832 | 6098053 | BARRA CORRU N.7X6M NTC 2289 | 23.49224 |  | 2026-04-30 11:12 | 2026-04-30 13:23 | 17.8542 | 1.315782 | 60.4% |  | 0.8626652 | 0.09076865 | -0.3855168 | 100% | 259.2 |  | -23.49224 | 0%
258.8144832 | 6099566 | BARRA CORRU N.7X9M NTC 2289 | 0 |  | 2026-04-30 13:23 | 2026-04-30 13:23 | 17.8542 | 0 | 60.4% |  | 0 | 0 | -0.3855168 | 100% | 259.2 |  | 0 | #DIV/0!
258.8144832 | 6130210 | BARRA CORRU N.7X15M NTC 2289 | 0 |  | 2026-04-30 13:23 | 2026-04-30 13:23 | 17.8542 | 0 | 60.4% |  | 0 | 0 | -14.7855168 | 100% | 273.6 |  |  | -
259.1841 | 6195032 | BARRA CORR N.9X14m NTC 2289 G60 |  |  | 2026-04-30 13:23 | 2026-04-30 13:23 | 16.79524 | 0 | 64.3% |  | 0 | 0 | 259.1841 | 1
259.1841 | 6098059 | BARRA CORR N.9X12m NTC 2289 G60 |  |  | 2026-04-30 13:23 | 2026-04-30 13:23 | 16.79524 | 0 | 64.3% |  | 0 | 0 | 259.1841 | 1
240.3562 | 6099562 | BARRA CORRU N.5X9M NTC 2289 |  |  | 2026-04-30 13:23 | 2026-04-30 13:23 | 15.09396 | 0 | 66.35% |  | 0 | 0 | 240.3562 | 1 | [11 empty] | 24 | 240
240.3562 | 6099561 | BARRA CORRU N.5X14M NTC 2289 |  |  | 2026-04-30 13:23 | 2026-04-30 13:23 | 15.09396 | 0 | 66.35% |  | 0 | 0 | 240.3562 | 1 | [11 empty] | 24 | 240
259.8116976 | 6099400 | BARRA CORRU N.8X14M NTC 2289 |  |  | 2026-04-30 13:23 | 2026-04-30 13:23 | 18.0726 | 0 | 59.9% |  | 0 | 0 | 259.8116976 | 100% |  | 139.8213 | 139.8213 | #DIV/0!
259.8116976 | 6098055 | BARRA CORRU N.8X12M NTC 2289 |  |  | 2026-04-30 13:23 | 2026-04-30 13:23 | 18.0726 | 0 | 59.9% |  | 0 | 0 | 259.8116976 | 100% |  | 949 | 949 | #DIV/0!
259.8116976 | 6098057 | BARRA CORRU N.8X9M NTC 2289 |  |  | 2026-04-30 13:23 | 2026-04-30 13:23 | 18.0726 | 0 | 59.9% |  | 0 | 0 | 259.8116976 | 100% |  | 203.3256 | 203.3256 | #DIV/0!
259.8116976 | 6099316 | BARRA CORRU N.8X15M NTC 2289 |  |  | 2026-04-30 13:23 | 2026-04-30 13:23 | 18.0726 | 0 | 59.9% |  | 0 | 0 | 259.8116976 | 100% |  | 0 | 0 | 0%
259.8116976 | 6098056 | BARRA CORRU N.8X6M NTC 2289 |  |  | 2026-04-30 13:23 | 2026-04-30 13:23 | 18.0726 | 0 | 59.9% |  | 0 | 0 | 259.8116976 | 100% |  | 0 | 0 | 0%
260.8671168 | 6130321 | BARRA CORRU N.6X15M NTC 2289 |  |  | 2026-04-30 13:23 | 2026-04-30 13:23 | 16.1268 | 0 | 67.4% |  | 0 | 0 | 260.8671168 | 100% |  | 0 | 0 | 0%
260.8671168 | 6099564 | BARRA CORRU N.6X9M NTC 2289 |  |  | 2026-04-30 13:23 | 2026-04-30 13:23 | 16.1268 | 0 | 67.4% |  | 0 | 0 | 260.8671168 | 100%
260.8671168 | 6098050 | BARRA CORRU N.6X6M NTC 2289 |  |  | 2026-04-30 13:23 | 2026-04-30 13:23 | 16.1268 | 0 | 67.4% |  | 0 | 0 | 260.8671168 | 100%
260.8671168 | 6098049 | BARRA CORRU N.6X12M NTC 2289 |  |  | 2026-04-30 13:23 | 2026-04-30 13:23 | 16.1268 | 0 | 67.4% |  | 0 | 0 | 260.8671168 | 100%
260.8671168 | 6130321 | BARRA CORRU N.6X15M NTC 2289 |  |  | 2026-04-30 13:23 | 2026-04-30 13:23 | 16.1268 | 0 | 67.4% |  | 0 | 0 | 260.8671168 | 100%
260.8671168 | 6099563 | BARRA CORRU N.6X14M NTC 2289 |  |  | 2026-04-30 13:23 | 2026-04-30 13:23 | 16.1268 | 0 | 67.4% |  | 0 | 0 | 260.8671168 | 100%
100.98 | 6098044 | BARRA CORRU N.4X6M NTC 2289 |  |  | 2026-04-30 13:23 | 2026-04-30 13:23 | 8.415 | 0 | 50% |  | 0 | 0 | -158.22 | 100% | 259.2 |  | 0 | #DIV/0!
|  | TOTAL | 6700.096 | 16 |  |  | 676.23792 | 414.8313 | 26.115 | 64 | 223.5542 | 26.5994 | 6418.876 | 41 | 3916.8 | 4500 | -389.7894
60
6700
-0.096